## BTY_H2O
Name |  | O 1s | O 1s | O 1s |  |  | Name |  | C 1s | C 1s | C 1s | C 1s | C 1s |  |  | Name |  | Al 2p
Position |  | 530.65 | 531.93 | 532.95 |  |  | Position |  | 284.71 | 289.11 | 290.48 | 285.93 | 287.2 |  |  | Position |  | 74.71
FWHM |  | 1.88 | 1.88 | 1.88 |  |  | FWHM |  | 1.61 | 1.61 | 1.61 | 1.61 | 1.61 |  |  | FWHM |  | 1.84
Area |  | 21507.22 | 34171.49 | 4553.06 |  |  | Area |  | 4057.69 | 435.18 | 705.72 | 1346.64 | 684.13 |  |  | Area |  | 6591.62
Lineshape |  | GL(30) | GL(30) | GL(30) |  |  | Lineshape |  | GL(30) | GL(30) | GL(30) | GL(30) | GL(30) |  |  | Lineshape |  | GL(30)
B.E. | Cycle 15:O 1s/48:CPS | O 1s/48:O 1s | O 1s/48:O 1s | O 1s/48:O 1s | Background | Envelope | B.E. | Cycle 15:C 1s/49:CPS | C 1s/49:C 1s | C 1s/49:C 1s | C 1s/49:C 1s | C 1s/49:C 1s | C 1s/49:C 1s | Background | Envelope | B.E. | Cycle 15:Al 2p/50:CPS | Al 2p/50:Al 2p | Background | Envelope
544.96 | 2180.995 | 2180.995 | 2180.995 | 2180.995 | 2180.995 | 2180.995 | 301.96 | 880.5031 | 880.5031 | 880.5031 | 880.5031 | 880.5031 | 880.5031 | 880.5031 | 880.5031 | 87.96 | 350.9213 | 350.9213 | 350.9213 | 350.9213
544.86 | 2177.979 | 2177.979 | 2177.979 | 2177.979 | 2177.979 | 2177.979 | 301.86 | 888.2043 | 888.2043 | 888.2043 | 888.2043 | 888.2043 | 888.2043 | 888.2043 | 888.2043 | 87.86 | 318.6767 | 318.6767 | 318.6767 | 318.6767
544.76 | 2177.979 | 2177.979 | 2177.979 | 2177.979 | 2177.979 | 2177.979 | 301.76 | 858.6831 | 858.6831 | 858.6831 | 858.6831 | 858.6831 | 858.6831 | 858.6831 | 858.6831 | 87.76 | 322.4456 | 322.4456 | 322.4456 | 322.4456
544.66 | 2162.896 | 2162.896 | 2162.896 | 2162.896 | 2162.896 | 2162.896 | 301.66 | 855.4743 | 855.4743 | 855.4743 | 855.4743 | 855.4743 | 855.4743 | 855.4743 | 855.4743 | 87.66 | 335.4271 | 335.4271 | 335.4271 | 335.4271
544.56 | 2226.998 | 2226.998 | 2226.998 | 2226.998 | 2226.998 | 2226.998 | 301.56 | 870.8767 | 870.8767 | 870.8767 | 870.8767 | 870.8767 | 870.8767 | 870.8767 | 870.8767 | 87.56 | 340.871 | 340.871 | 340.871 | 340.871
544.46 | 2120.664 | 2120.664 | 2120.664 | 2120.664 | 2120.664 | 2120.664 | 301.46 | 870.2349 | 870.2349 | 870.2349 | 870.2349 | 870.2349 | 870.2349 | 870.2349 | 870.2349 | 87.46 | 331.6583 | 331.6583 | 331.6583 | 331.6583
544.36 | 2121.418 | 2121.418 | 2121.418 | 2121.418 | 2121.418 | 2121.418 | 301.36 | 862.5337 | 862.5337 | 862.5337 | 862.5337 | 862.5337 | 862.5337 | 862.5337 | 862.5337 | 87.36 | 329.9832 | 329.9832 | 329.9832 | 329.9832
544.26 | 2125.943 | 2125.943 | 2125.943 | 2125.943 | 2125.943 | 2125.943 | 301.26 | 829.8036 | 829.8036 | 829.8036 | 829.8036 | 829.8036 | 829.8036 | 829.8036 | 829.8036 | 87.26 | 341.7085 | 341.7085 | 341.7085 | 341.7085
544.16 | 2059.578 | 2059.578 | 2059.578 | 2059.578 | 2059.578 | 2059.578 | 301.16 | 816.9683 | 816.9683 | 816.9683 | 816.9683 | 816.9683 | 816.9683 | 816.9683 | 816.9683 | 87.16 | 319.5142 | 319.5142 | 319.5142 | 319.5142
544.06 | 2003.771 | 2003.771 | 2003.771 | 2003.771 | 2003.771 | 2003.771 | 301.06 | 859.9666 | 859.9666 | 859.9666 | 859.9666 | 859.9666 | 859.9666 | 859.9666 | 859.9666 | 87.06 | 298.995 | 298.995 | 298.995 | 298.995
543.96 | 2015.083 | 2015.083 | 2015.083 | 2015.083 | 2015.083 | 2015.083 | 300.96 | 854.1907 | 854.1907 | 854.1907 | 854.1907 | 854.1907 | 854.1907 | 854.1907 | 854.1907 | 86.96 | 315.7454 | 315.7454 | 315.7454 | 315.7454
543.86 | 1938.914 | 1938.914 | 1938.914 | 1938.914 | 1938.914 | 1938.914 | 300.86 | 838.1466 | 838.1466 | 838.1466 | 838.1466 | 838.1466 | 838.1466 | 838.1466 | 838.1466 | 86.86 | 309.464 | 309.464 | 309.464 | 309.464
543.76 | 1957.768 | 1957.768 | 1957.768 | 1957.768 | 1957.768 | 1957.768 | 300.76 | 809.2671 | 809.2671 | 809.2671 | 809.2671 | 809.2671 | 809.2671 | 809.2671 | 809.2671 | 86.76 | 295.6449 | 295.6449 | 295.6449 | 295.6449
543.66 | 1968.326 | 1968.326 | 1968.326 | 1968.326 | 1968.326 | 1968.326 | 300.66 | 841.3554 | 841.3554 | 841.3554 | 841.3554 | 841.3554 | 841.3554 | 841.3554 | 841.3554 | 86.66 | 305.6951 | 305.6951 | 305.6951 | 305.6951
543.56 | 1996.229 | 1996.229 | 1996.229 | 1996.229 | 1996.229 | 1996.229 | 300.56 | 841.3554 | 841.3554 | 841.3554 | 841.3554 | 841.3554 | 841.3554 | 841.3554 | 841.3554 | 86.56 | 304.4389 | 304.4389 | 304.4389 | 304.4389
543.46 | 1994.721 | 1994.721 | 1994.721 | 1994.721 | 1994.721 | 1994.721 | 300.46 | 829.1619 | 829.1619 | 829.1619 | 829.1619 | 829.1619 | 829.1619 | 829.1619 | 829.1619 | 86.46 | 314.9079 | 314.9079 | 314.9079 | 314.9079
543.36 | 1993.213 | 1993.213 | 1993.213 | 1993.213 | 1993.213 | 1993.213 | 300.36 | 836.2213 | 836.2213 | 836.2213 | 836.2213 | 836.2213 | 836.2213 | 836.2213 | 836.2213 | 86.36 | 285.1759 | 285.1759 | 285.1759 | 285.1759
543.26 | 1911.011 | 1911.011 | 1911.011 | 1911.011 | 1911.011 | 1911.011 | 300.26 | 831.0872 | 831.0872 | 831.0872 | 831.0872 | 831.0872 | 831.0872 | 831.0872 | 831.0872 | 86.26 | 289.7822 | 289.7822 | 289.7822 | 289.7822
543.16 | 1917.798 | 1917.798 | 1917.798 | 1917.798 | 1917.798 | 1917.798 | 300.16 | 833.6542 | 833.6542 | 833.6542 | 833.6542 | 833.6542 | 833.6542 | 833.6542 | 833.6542 | 86.16 | 295.6449 | 295.6449 | 295.6449 | 295.6449
543.06 | 1938.16 | 1938.16 | 1938.16 | 1938.16 | 1938.16 | 1938.16 | 300.06 | 847.1313 | 847.1313 | 847.1313 | 847.1313 | 847.1313 | 847.1313 | 847.1313 | 847.1313 | 86.06 | 291.876 | 291.876 | 291.876 | 291.876
542.96 | 1823.529 | 1823.529 | 1823.529 | 1823.529 | 1823.529 | 1823.529 | 299.96 | 818.8936 | 818.8936 | 818.8936 | 818.8936 | 818.8936 | 818.8936 | 818.8936 | 818.8936 | 85.96 | 292.2948 | 292.2948 | 292.2948 | 292.2948
542.86 | 1819.759 | 1819.759 | 1819.759 | 1819.759 | 1819.759 | 1819.759 | 299.86 | 853.549 | 853.549 | 853.549 | 853.549 | 853.549 | 853.549 | 853.549 | 853.549 | 85.86 | 289.7822 | 289.7822 | 289.7822 | 289.7822
542.76 | 1845.4 | 1845.4 | 1845.4 | 1845.4 | 1845.4 | 1845.4 | 299.76 | 798.9988 | 798.9988 | 798.9988 | 798.9988 | 798.9988 | 798.9988 | 798.9988 | 798.9988 | 85.76 | 280.5695 | 280.5695 | 280.5695 | 280.5695
542.66 | 1803.922 | 1803.922 | 1803.922 | 1803.922 | 1803.922 | 1803.922 | 299.66 | 797.7153 | 797.7153 | 797.7153 | 797.7153 | 797.7153 | 797.7153 | 797.7153 | 797.7153 | 85.66 | 282.6633 | 282.6633 | 282.6633 | 282.6633
542.56 | 1907.994 | 1907.994 | 1907.994 | 1907.994 | 1907.994 | 1907.994 | 299.56 | 840.7136 | 840.7136 | 840.7136 | 840.7136 | 840.7136 | 840.7136 | 840.7136 | 840.7136 | 85.56 | 277.6382 | 277.6382 | 277.6382 | 277.6382
542.46 | 1786.576 | 1786.576 | 1786.576 | 1786.576 | 1786.576 | 1786.576 | 299.46 | 821.4607 | 821.4607 | 821.4607 | 821.4607 | 821.4607 | 821.4607 | 821.4607 | 821.4607 | 85.46 | 286.4322 | 286.4322 | 286.4322 | 286.4322
542.36 | 1749.623 | 1749.623 | 1749.623 | 1749.623 | 1749.623 | 1749.623 | 299.36 | 804.7747 | 804.7747 | 804.7747 | 804.7747 | 804.7747 | 804.7747 | 804.7747 | 804.7747 | 85.36 | 279.732 | 279.732 | 279.732 | 279.732
542.26 | 1736.802 | 1736.802 | 1736.802 | 1736.802 | 1736.802 | 1736.802 | 299.26 | 798.9988 | 798.9988 | 798.9988 | 798.9988 | 798.9988 | 798.9988 | 798.9988 | 798.9988 | 85.26 | 268.0067 | 268.0067 | 268.0067 | 268.0067
542.16 | 1686.275 | 1686.275 | 1686.275 | 1686.275 | 1686.275 | 1686.275 | 299.16 | 788.0888 | 788.0888 | 788.0888 | 788.0888 | 788.0888 | 788.0888 | 788.0888 | 788.0888 | 85.16 | 269.6817 | 269.6817 | 269.6817 | 269.6817
542.06 | 1771.493 | 1771.493 | 1771.493 | 1771.493 | 1771.493 | 1771.493 | 299.06 | 804.7747 | 804.7747 | 804.7747 | 804.7747 | 804.7747 | 804.7747 | 804.7747 | 804.7747 | 85.06 | 249.5812 | 249.5812 | 249.5812 | 249.5812
541.96 | 1692.308 | 1692.308 | 1692.308 | 1692.308 | 1692.308 | 1692.308 | 298.96 | 797.7153 | 797.7153 | 797.7153 | 797.7153 | 797.7153 | 797.7153 | 797.7153 | 797.7153 | 84.96 | 272.1943 | 272.1943 | 272.1943 | 272.1943
541.86 | 1722.474 | 1722.474 | 1722.474 | 1722.474 | 1722.474 | 1722.474 | 298.86 | 795.79 | 795.79 | 795.79 | 795.79 | 795.79 | 795.79 | 795.79 | 795.79 | 84.86 | 275.9631 | 275.9631 | 275.9631 | 275.9631
541.76 | 1723.228 | 1723.228 | 1723.228 | 1723.228 | 1723.228 | 1723.228 | 298.76 | 786.1635 | 786.1635 | 786.1635 | 786.1635 | 786.1635 | 786.1635 | 786.1635 | 786.1635 | 84.76 | 253.7688 | 253.7688 | 253.7688 | 253.7688
541.66 | 1626.697 | 1626.697 | 1626.697 | 1626.697 | 1626.697 | 1626.697 | 298.66 | 805.4165 | 805.4165 | 805.4165 | 805.4165 | 805.4165 | 805.4165 | 805.4165 | 805.4165 | 84.66 | 271.3568 | 271.3568 | 271.3568 | 271.3568
541.56 | 1637.255 | 1637.255 | 1637.255 | 1637.255 | 1637.255 | 1637.255 | 298.56 | 828.5201 | 828.5201 | 828.5201 | 828.5201 | 828.5201 | 828.5201 | 828.5201 | 828.5201 | 84.56 | 247.9062 | 247.9062 | 247.9062 | 247.9062
541.46 | 1632.73 | 1632.73 | 1632.73 | 1632.73 | 1632.73 | 1632.73 | 298.46 | 740.5981 | 740.5981 | 740.5981 | 740.5981 | 740.5981 | 740.5981 | 740.5981 | 740.5981 | 84.46 | 269.263 | 269.263 | 269.263 | 269.263
541.36 | 1604.072 | 1604.072 | 1604.072 | 1604.072 | 1604.072 | 1604.072 | 298.36 | 791.9394 | 791.9394 | 791.9394 | 791.9394 | 791.9394 | 791.9394 | 791.9394 | 791.9394 | 84.36 | 253.7688 | 253.7688 | 253.7688 | 253.7688
541.26 | 1668.929 | 1668.929 | 1668.929 | 1668.929 | 1668.929 | 1668.929 | 298.26 | 779.1041 | 779.1041 | 779.1041 | 779.1041 | 779.1041 | 779.1041 | 779.1041 | 779.1041 | 84.26 | 250.4188 | 250.4188 | 250.4188 | 250.4188
541.16 | 1583.71 | 1583.71 | 1583.71 | 1583.71 | 1583.71 | 1583.71 | 298.16 | 783.5965 | 783.5965 | 783.5965 | 783.5965 | 783.5965 | 783.5965 | 783.5965 | 783.5965 | 84.16 | 239.9497 | 239.9497 | 239.9497 | 239.9497
541.06 | 1530.166 | 1530.166 | 1530.166 | 1530.166 | 1530.166 | 1530.166 | 298.06 | 776.537 | 776.537 | 776.537 | 776.537 | 776.537 | 776.537 | 776.537 | 776.537 | 84.06 | 229.8995 | 229.8995 | 229.8995 | 229.8995
540.96 | 1590.498 | 1590.498 | 1590.498 | 1590.498 | 1590.498 | 1590.498 | 297.96 | 780.3876 | 780.3876 | 780.3876 | 780.3876 | 780.3876 | 780.3876 | 780.3876 | 780.3876 | 83.96 | 249.5812 | 249.5812 | 249.5812 | 249.5812
540.86 | 1539.97 | 1539.97 | 1539.97 | 1539.97 | 1539.97 | 1539.97 | 297.86 | 775.8953 | 775.8953 | 775.8953 | 775.8953 | 775.8953 | 775.8953 | 775.8953 | 775.8953 | 83.86 | 256.7002 | 256.7002 | 256.7002 | 256.7002
540.76 | 1472.851 | 1472.851 | 1472.851 | 1472.851 | 1472.851 | 1472.851 | 297.76 | 776.537 | 776.537 | 776.537 | 776.537 | 776.537 | 776.537 | 776.537 | 776.537 | 83.76 | 250.8375 | 250.8375 | 250.8375 | 250.8375
540.66 | 1478.884 | 1478.884 | 1478.884 | 1478.884 | 1478.884 | 1478.884 | 297.66 | 777.8206 | 777.8206 | 777.8206 | 777.8206 | 777.8206 | 777.8206 | 777.8206 | 777.8206 | 83.66 | 243.2998 | 243.2998 | 243.2998 | 243.2998
540.56 | 1469.08 | 1469.08 | 1469.08 | 1469.08 | 1469.08 | 1469.08 | 297.56 | 781.6712 | 781.6712 | 781.6712 | 781.6712 | 781.6712 | 781.6712 | 781.6712 | 781.6712 | 83.56 | 234.9246 | 234.9246 | 234.9246 | 234.9246
540.46 | 1444.947 | 1444.947 | 1444.947 | 1444.947 | 1444.947 | 1444.947 | 297.46 | 761.7764 | 761.7764 | 761.7764 | 761.7764 | 761.7764 | 761.7764 | 761.7764 | 761.7764 | 83.46 | 233.2496 | 233.2496 | 233.2496 | 233.2496
540.36 | 1423.077 | 1423.077 | 1423.077 | 1423.077 | 1423.077 | 1423.077 | 297.36 | 763.7017 | 763.7017 | 763.7017 | 763.7017 | 763.7017 | 763.7017 | 763.7017 | 763.7017 | 83.36 | 246.6499 | 246.6499 | 246.6499 | 246.6499
540.26 | 1399.698 | 1399.698 | 1399.698 | 1399.698 | 1399.698 | 1399.698 | 297.26 | 766.2688 | 766.2688 | 766.2688 | 766.2688 | 766.2688 | 766.2688 | 766.2688 | 766.2688 | 83.26 | 233.6683 | 233.6683 | 233.6683 | 233.6683
540.16 | 1331.071 | 1331.071 | 1331.071 | 1331.071 | 1331.071 | 1331.071 | 297.16 | 795.79 | 795.79 | 795.79 | 795.79 | 795.79 | 795.79 | 795.79 | 795.79 | 83.16 | 219.8492 | 219.8492 | 219.8492 | 219.8492
540.06 | 1354.449 | 1354.449 | 1354.449 | 1354.449 | 1354.449 | 1354.449 | 297.06 | 758.5676 | 758.5676 | 758.5676 | 758.5676 | 758.5676 | 758.5676 | 758.5676 | 758.5676 | 83.06 | 219.8492 | 219.8492 | 219.8492 | 219.8492
539.96 | 1322.021 | 1322.021 | 1322.021 | 1322.021 | 1322.021 | 1322.021 | 296.96 | 732.2552 | 732.2552 | 732.2552 | 732.2552 | 732.2552 | 732.2552 | 732.2552 | 732.2552 | 82.96 | 229.8995 | 229.8995 | 229.8995 | 229.8995
539.86 | 1290.347 | 1290.347 | 1290.347 | 1290.347 | 1290.347 | 1290.347 | 296.86 | 757.9258 | 757.9258 | 757.9258 | 757.9258 | 757.9258 | 757.9258 | 757.9258 | 757.9258 | 82.86 | 218.593 | 218.593 | 218.593 | 218.593
539.76 | 1270.739 | 1270.739 | 1270.739 | 1270.739 | 1270.739 | 1270.739 | 296.76 | 737.3893 | 737.3893 | 737.3893 | 737.3893 | 737.3893 | 737.3893 | 737.3893 | 737.3893 | 82.76 | 208.124 | 208.124 | 208.124 | 208.124
539.66 | 1231.523 | 1231.523 | 1231.523 | 1231.523 | 1231.523 | 1231.523 | 296.66 | 748.2993 | 748.2993 | 748.2993 | 748.2993 | 748.2993 | 748.2993 | 748.2993 | 748.2993 | 82.66 | 223.6181 | 223.6181 | 223.6181 | 223.6181
539.56 | 1237.557 | 1237.557 | 1237.557 | 1237.557 | 1237.557 | 1237.557 | 296.56 | 761.7764 | 761.7764 | 761.7764 | 761.7764 | 761.7764 | 761.7764 | 761.7764 | 761.7764 | 82.56 | 224.0369 | 224.0369 | 224.0369 | 224.0369
539.46 | 1213.424 | 1213.424 | 1213.424 | 1213.424 | 1213.424 | 1213.424 | 296.46 | 773.97 | 773.97 | 773.97 | 773.97 | 773.97 | 773.97 | 773.97 | 773.97 | 82.46 | 215.6616 | 215.6616 | 215.6616 | 215.6616
539.36 | 1203.62 | 1203.62 | 1203.62 | 1203.62 | 1203.62 | 1203.62 | 296.36 | 770.7611 | 770.7611 | 770.7611 | 770.7611 | 770.7611 | 770.7611 | 770.7611 | 770.7611 | 82.36 | 204.3551 | 204.3551 | 204.3551 | 204.3551
539.26 | 1189.291 | 1189.291 | 1189.291 | 1189.291 | 1189.291 | 1189.291 | 296.26 | 717.4945 | 717.4945 | 717.4945 | 717.4945 | 717.4945 | 717.4945 | 717.4945 | 717.4945 | 82.26 | 198.0737 | 198.0737 | 198.0737 | 198.0737
539.16 | 1128.205 | 1128.205 | 1128.205 | 1128.205 | 1128.205 | 1128.205 | 296.16 | 779.7459 | 779.7459 | 779.7459 | 779.7459 | 779.7459 | 779.7459 | 779.7459 | 779.7459 | 82.16 | 213.9866 | 213.9866 | 213.9866 | 213.9866
539.06 | 1070.89 | 1070.89 | 1070.89 | 1070.89 | 1070.89 | 1070.89 | 296.06 | 748.2993 | 748.2993 | 748.2993 | 748.2993 | 748.2993 | 748.2993 | 748.2993 | 748.2993 | 82.06 | 213.1491 | 213.1491 | 213.1491 | 213.1491
538.96 | 1113.876 | 1113.876 | 1113.876 | 1113.876 | 1113.876 | 1113.876 | 295.96 | 782.3129 | 782.3129 | 782.3129 | 782.3129 | 782.3129 | 782.3129 | 782.3129 | 782.3129 | 81.96 | 192.2111 | 192.2111 | 192.2111 | 192.2111
538.86 | 1114.63 | 1114.63 | 1114.63 | 1114.63 | 1114.63 | 1114.63 | 295.86 | 715.5692 | 715.5692 | 715.5692 | 715.5692 | 715.5692 | 715.5692 | 715.5692 | 715.5692 | 81.86 | 195.9799 | 195.9799 | 195.9799 | 195.9799
538.76 | 1131.222 | 1131.222 | 1131.222 | 1131.222 | 1131.222 | 1131.222 | 295.76 | 694.391 | 694.391 | 694.391 | 694.391 | 694.391 | 694.391 | 694.391 | 694.391 | 81.76 | 195.1424 | 195.1424 | 195.1424 | 195.1424
538.66 | 1070.89 | 1070.89 | 1070.89 | 1070.89 | 1070.89 | 1070.89 | 295.66 | 753.4334 | 753.4334 | 753.4334 | 753.4334 | 753.4334 | 753.4334 | 753.4334 | 753.4334 | 81.66 | 192.6298 | 192.6298 | 192.6298 | 192.6298
538.56 | 1056.561 | 1056.561 | 1056.561 | 1056.561 | 1056.561 | 1056.561 | 295.56 | 736.7475 | 736.7475 | 736.7475 | 736.7475 | 736.7475 | 736.7475 | 736.7475 | 736.7475 | 81.56 | 200.1675 | 200.1675 | 200.1675 | 200.1675
538.46 | 1028.658 | 1028.658 | 1028.658 | 1028.658 | 1028.658 | 1028.658 | 295.46 | 753.4334 | 753.4334 | 753.4334 | 753.4335 | 753.4334 | 753.4334 | 753.4334 | 753.4335 | 81.46 | 197.2362 | 197.2362 | 197.2362 | 197.2362
538.36 | 966.8175 | 966.8175 | 966.8175 | 966.8176 | 966.8175 | 966.8176 | 295.36 | 772.0447 | 772.0447 | 772.0447 | 772.0447 | 772.0447 | 772.0447 | 772.0447 | 772.0447 | 81.36 | 197.2362 | 197.2362 | 197.2362 | 197.2362
538.26 | 973.6048 | 973.6048 | 973.6048 | 973.605 | 973.6048 | 973.605 | 295.26 | 782.3129 | 782.3129 | 782.3129 | 782.3129 | 782.3129 | 782.3129 | 782.3129 | 782.3129 | 81.26 | 211.8928 | 211.8928 | 211.8928 | 211.8928
538.16 | 943.4389 | 943.4389 | 943.4389 | 943.4392 | 943.4389 | 943.4392 | 295.16 | 732.2552 | 732.2552 | 732.2552 | 732.2552 | 732.2552 | 732.2552 | 732.2552 | 732.2552 | 81.16 | 184.6734 | 184.6734 | 184.6734 | 184.6734
538.06 | 974.359 | 974.359 | 974.359 | 974.3594 | 974.359 | 974.3594 | 295.06 | 716.211 | 716.211 | 716.211 | 716.211 | 716.211 | 716.211 | 716.211 | 716.211 | 81.06 | 184.2546 | 184.2546 | 184.2546 | 184.2546
537.96 | 995.4751 | 995.4751 | 995.4751 | 995.4758 | 995.4751 | 995.4759 | 294.96 | 754.0752 | 754.0752 | 754.0752 | 754.0753 | 754.0752 | 754.0752 | 754.0752 | 754.0753 | 80.96 | 175.0419 | 175.0419 | 175.0419 | 175.0419
537.86 | 935.8974 | 935.8974 | 935.8975 | 935.8987 | 935.8974 | 935.8987 | 294.86 | 734.1805 | 734.1805 | 734.1805 | 734.1805 | 734.1805 | 734.1805 | 734.1805 | 734.1805 | 80.86 | 186.3484 | 186.3484 | 186.3484 | 186.3484
537.76 | 932.8808 | 932.8808 | 932.8809 | 932.883 | 932.8808 | 932.883 | 294.76 | 732.2552 | 732.2552 | 732.2552 | 732.2553 | 732.2552 | 732.2552 | 732.2552 | 732.2553 | 80.76 | 196.8174 | 196.8174 | 196.8174 | 196.8174
537.66 | 941.1765 | 941.1765 | 941.1766 | 941.18 | 941.1765 | 941.1801 | 294.66 | 722.6287 | 722.6287 | 722.6287 | 722.6289 | 722.6287 | 722.6287 | 722.6287 | 722.6289 | 80.66 | 186.3484 | 186.3484 | 186.3484 | 186.3484
537.56 | 932.1267 | 932.1267 | 932.1269 | 932.1326 | 932.1267 | 932.1328 | 294.56 | 713.0022 | 713.0022 | 713.0022 | 713.0027 | 713.0022 | 713.0022 | 713.0022 | 713.0027 | 80.56 | 187.6047 | 187.6047 | 187.6047 | 187.6047
537.46 | 895.9276 | 895.9276 | 895.9279 | 895.9374 | 895.9276 | 895.9377 | 294.46 | 716.211 | 716.211 | 716.211 | 716.2119 | 716.211 | 716.211 | 716.211 | 716.2119 | 80.46 | 177.9732 | 177.9732 | 177.9732 | 177.9732
537.36 | 883.8612 | 883.8612 | 883.8618 | 883.8772 | 883.8612 | 883.8777 | 294.36 | 748.2993 | 748.2993 | 748.2993 | 748.3009 | 748.2993 | 748.2993 | 748.2993 | 748.3009 | 80.36 | 190.1173 | 190.1173 | 190.1173 | 190.1173
537.26 | 914.0271 | 914.0271 | 914.0281 | 914.053 | 914.0271 | 914.0539 | 294.26 | 745.7323 | 745.7323 | 745.7323 | 745.7351 | 745.7323 | 745.7323 | 745.7323 | 745.7351 | 80.26 | 180.4858 | 180.4858 | 180.4858 | 180.4858
537.16 | 879.3363 | 879.3364 | 879.338 | 879.3778 | 879.3363 | 879.3795 | 294.16 | 695.6745 | 695.6745 | 695.6745 | 695.6794 | 695.6745 | 695.6745 | 695.6745 | 695.6794 | 80.16 | 170.0168 | 170.0168 | 170.0168 | 170.0168
537.06 | 860.4827 | 860.4827 | 860.4856 | 860.5485 | 860.4827 | 860.5514 | 294.06 | 721.3451 | 721.3451 | 721.3451 | 721.3537 | 721.3451 | 721.3451 | 721.3451 | 721.3537 | 80.06 | 177.5544 | 177.5545 | 177.5544 | 177.5545
536.96 | 865.7617 | 865.7617 | 865.7667 | 865.8653 | 865.7617 | 865.8704 | 293.96 | 739.3146 | 739.3146 | 739.3146 | 739.3292 | 739.3146 | 739.3146 | 739.3146 | 739.3292 | 79.96 | 177.5544 | 177.5546 | 177.5544 | 177.5546
536.86 | 852.9412 | 852.9412 | 852.9498 | 853.1027 | 852.9412 | 853.1113 | 293.86 | 695.0327 | 695.0327 | 695.0327 | 695.0574 | 695.0327 | 695.0327 | 695.0327 | 695.0574 | 79.86 | 166.2479 | 166.2482 | 166.2479 | 166.2482
536.76 | 834.8416 | 834.8416 | 834.8564 | 835.0909 | 834.8416 | 835.1057 | 293.76 | 724.554 | 724.554 | 724.554 | 724.5952 | 724.554 | 724.554 | 724.554 | 724.5952 | 79.76 | 175.8794 | 175.8799 | 175.8794 | 175.8799
536.66 | 874.0573 | 874.0573 | 874.0821 | 874.4388 | 874.0573 | 874.4637 | 293.66 | 673.2127 | 673.2127 | 673.2127 | 673.2804 | 673.2127 | 673.2127 | 673.2127 | 673.2804 | 79.66 | 179.6482 | 179.6491 | 179.6482 | 179.6491
536.56 | 885.3695 | 885.3695 | 885.411 | 885.9484 | 885.3695 | 885.9899 | 293.56 | 725.1957 | 725.1957 | 725.1958 | 725.3062 | 725.1957 | 725.1957 | 725.1957 | 725.3063 | 79.56 | 185.0921 | 185.0936 | 185.0921 | 185.0936
536.46 | 911.7647 | 911.7647 | 911.8333 | 912.6348 | 911.7647 | 912.7034 | 293.46 | 712.3604 | 712.3604 | 712.3605 | 712.5378 | 712.3604 | 712.3604 | 712.3604 | 712.5378 | 79.46 | 187.1859 | 187.1884 | 187.1859 | 187.1884
536.36 | 891.4027 | 891.4028 | 891.515 | 892.698 | 891.4027 | 892.8104 | 293.36 | 683.4809 | 683.4809 | 683.481 | 683.7616 | 683.4809 | 683.4809 | 683.4809 | 683.7617 | 79.36 | 197.2362 | 197.2405 | 197.2362 | 197.2405
536.26 | 903.4691 | 903.4692 | 903.6512 | 905.3791 | 903.4691 | 905.5613 | 293.26 | 732.2552 | 732.2552 | 732.2554 | 732.6955 | 732.2552 | 732.2552 | 732.2552 | 732.6957 | 79.26 | 188.861 | 188.8682 | 188.861 | 188.8682
536.16 | 889.1403 | 889.1405 | 889.4328 | 891.9302 | 889.1403 | 892.2229 | 293.16 | 709.1516 | 709.1516 | 709.1519 | 709.8304 | 709.1516 | 709.1516 | 709.1516 | 709.8307 | 79.16 | 185.0921 | 185.1042 | 185.0921 | 185.1042
536.06 | 889.1403 | 889.1406 | 889.6057 | 893.1769 | 889.1403 | 893.6426 | 293.06 | 732.8969 | 732.8969 | 732.8976 | 733.934 | 732.8969 | 732.8969 | 732.8969 | 733.9346 | 79.06 | 182.9983 | 183.0184 | 182.9983 | 183.0184
535.96 | 929.1101 | 929.1108 | 929.8435 | 934.8955 | 929.1101 | 935.6296 | 292.96 | 733.5387 | 733.5387 | 733.5398 | 735.1006 | 733.5387 | 733.5387 | 733.5387 | 735.1017 | 78.96 | 188.861 | 188.8939 | 188.861 | 188.8939
535.86 | 909.5023 | 909.5034 | 910.6471 | 917.7162 | 909.5023 | 918.8621 | 292.86 | 708.5098 | 708.5098 | 708.5118 | 710.8275 | 708.5098 | 708.5098 | 708.5098 | 710.8295 | 78.86 | 191.3735 | 191.4273 | 191.3735 | 191.4273
535.76 | 918.552 | 918.554 | 920.3221 | 930.1041 | 918.552 | 931.8762 | 292.76 | 732.8969 | 714.2651 | 714.2685 | 717.6743 | 714.2651 | 714.2651 | 714.2651 | 717.6777 | 78.76 | 179.2295 | 179.3161 | 179.2295 | 179.3161
535.66 | 935.1433 | 916.8811 | 919.5887 | 932.9719 | 916.8776 | 935.6864 | 292.66 | 701.4504 | 714.2509 | 714.2568 | 719.1837 | 714.2509 | 714.2509 | 714.2509 | 719.1897 | 78.66 | 177.9732 | 178.1114 | 177.9732 | 178.1114
535.56 | 993.2127 | 915.2044 | 919.3117 | 937.4098 | 915.1985 | 941.529 | 292.56 | 738.6728 | 714.2238 | 714.234 | 721.2842 | 714.2238 | 714.2238 | 714.2238 | 721.2944 | 78.56 | 186.3484 | 186.5666 | 186.3484 | 186.5666
535.46 | 1015.083 | 913.5249 | 919.6968 | 943.8795 | 913.5148 | 950.0716 | 292.46 | 707.8681 | 714.2167 | 714.2339 | 724.1881 | 714.2167 | 714.2167 | 714.2167 | 724.2053 | 78.46 | 188.861 | 186.6326 | 186.2916 | 186.6326
535.36 | 1012.821 | 911.8439 | 921.031 | 952.9457 | 911.8269 | 962.1669 | 292.36 | 690.5404 | 714.1905 | 714.2191 | 728.0632 | 714.1905 | 714.1905 | 714.1905 | 728.0918 | 78.36 | 204.3551 | 186.7621 | 186.2347 | 186.7621
535.26 | 1057.315 | 910.1631 | 923.7104 | 965.2886 | 910.1347 | 978.8926 | 292.26 | 732.8969 | 714.1697 | 714.2169 | 733.2788 | 714.1697 | 714.1697 | 714.1697 | 733.3259 | 78.26 | 191.7923 | 186.9854 | 186.1776 | 186.9854
535.16 | 1103.318 | 908.4854 | 928.2751 | 981.7131 | 908.4386 | 1001.596 | 292.16 | 766.2688 | 714.1119 | 714.1881 | 740.0229 | 714.1119 | 714.1119 | 714.1119 | 740.0991 | 78.16 | 201.4238 | 187.3451 | 186.1204 | 187.3451
535.06 | 1113.876 | 906.8152 | 935.4657 | 1003.154 | 906.7388 | 1031.957 | 292.06 | 752.1499 | 714.0697 | 714.1919 | 748.7639 | 714.0697 | 714.0697 | 714.0697 | 748.8861 | 78.06 | 202.6801 | 187.9013 | 186.0631 | 187.9013
534.96 | 1180.995 | 905.1591 | 946.2842 | 1030.671 | 905.0354 | 1072.044 | 291.96 | 765.627 | 714.0124 | 714.2057 | 759.8378 | 714.0124 | 714.0124 | 714.0124 | 760.0311 | 77.96 | 198.0737 | 188.741 | 186.0056 | 188.741
534.86 | 1265.46 | 903.527 | 961.9973 | 1065.443 | 903.3288 | 1124.31 | 291.86 | 790.0141 | 713.9281 | 714.2288 | 773.5279 | 713.9281 | 713.9281 | 713.9281 | 773.8287 | 77.86 | 188.861 | 189.9846 | 185.948 | 189.9846
534.76 | 1315.234 | 901.934 | 984.2751 | 1108.734 | 901.6194 | 1191.704 | 291.76 | 830.4454 | 713.7987 | 714.2633 | 790.3651 | 713.7987 | 713.7988 | 713.7987 | 790.8297 | 77.76 | 207.2864 | 191.7862 | 185.8903 | 191.7862
534.66 | 1407.994 | 900.4021 | 1015.258 | 1161.857 | 899.9073 | 1277.702 | 291.66 | 813.7595 | 713.6878 | 714.393 | 810.4804 | 713.6878 | 713.6878 | 713.6878 | 811.1857 | 77.66 | 216.9179 | 194.3573 | 185.8325 | 194.3573
534.56 | 1472.851 | 898.9638 | 1057.649 | 1226.112 | 898.1929 | 1386.339 | 291.56 | 856.116 | 713.5297 | 714.5894 | 834.0705 | 713.5297 | 713.5298 | 713.5297 | 835.1303 | 77.56 | 224.0369 | 197.9765 | 185.7746 | 197.9765
534.46 | 1616.893 | 897.6677 | 1114.817 | 1302.809 | 896.4767 | 1522.34 | 291.46 | 901.6814 | 713.3208 | 714.8923 | 861.1094 | 713.3208 | 713.321 | 713.3208 | 862.6809 | 77.46 | 233.2496 | 203.0069 | 185.7166 | 203.0069
534.36 | 1772.247 | 896.583 | 1190.895 | 1392.89 | 894.7591 | 1690.85 | 291.36 | 926.0685 | 713.0847 | 715.3789 | 891.232 | 713.0847 | 713.085 | 713.0847 | 893.5265 | 77.36 | 233.6683 | 209.915 | 185.6586 | 209.915
534.26 | 1952.489 | 895.8073 | 1290.869 | 1496.968 | 893.0408 | 1897.563 | 291.26 | 972.2757 | 712.797 | 716.1186 | 924.0066 | 712.797 | 712.7975 | 712.797 | 927.3288 | 77.26 | 244.5561 | 219.2912 | 185.6005 | 219.2912
534.16 | 2165.913 | 895.4787 | 1420.657 | 1615.201 | 891.3223 | 2148.693 | 291.16 | 965.2163 | 712.5168 | 717.2482 | 958.4145 | 712.5168 | 712.5177 | 712.5168 | 963.1469 | 77.16 | 273.8693 | 231.8716 | 185.5423 | 231.8716
534.06 | 2436.652 | 895.7897 | 1587.146 | 1747.099 | 889.6044 | 2450.826 | 291.06 | 988.3199 | 712.2106 | 718.8715 | 993.195 | 712.2106 | 712.2123 | 712.2106 | 999.8576 | 77.06 | 285.5946 | 248.5601 | 185.4841 | 248.5601
533.96 | 2758.673 | 897.0055 | 1798.179 | 1891.366 | 887.8881 | 2810.774 | 290.96 | 1033.243 | 711.8543 | 721.1117 | 1026.702 | 711.8543 | 711.8573 | 711.8543 | 1035.963 | 76.96 | 293.9698 | 270.4471 | 185.4259 | 270.4471
533.86 | 3250.377 | 899.487 | 2062.479 | 2045.767 | 886.1744 | 3235.384 | 290.86 | 1025.542 | 711.5061 | 724.1746 | 1057.301 | 711.5061 | 711.5113 | 711.5061 | 1069.974 | 76.86 | 344.6399 | 298.9253 | 185.3677 | 298.9253
533.76 | 3699.095 | 903.7199 | 2389.469 | 2207.043 | 884.4649 | 3731.302 | 290.76 | 1092.286 | 711.0834 | 728.2471 | 1082.785 | 711.0834 | 711.0924 | 711.0834 | 1099.958 | 76.76 | 368.928 | 335.5178 | 185.3095 | 335.5178
533.66 | 4165.913 | 910.3489 | 2788.975 | 2370.893 | 882.761 | 4304.695 | 290.66 | 1074.317 | 710.6802 | 733.5713 | 1101.782 | 710.6802 | 710.6956 | 710.6802 | 1124.689 | 76.66 | 420.0168 | 381.8827 | 185.2515 | 381.8827
533.56 | 4834.087 | 920.2197 | 3270.785 | 2532.068 | 881.0643 | 4960.944 | 290.56 | 1121.165 | 710.2246 | 740.3481 | 1112.77 | 710.2246 | 710.2506 | 710.2246 | 1142.92 | 76.56 | 500 | 439.9107 | 185.1935 | 439.9107
533.46 | 5681.75 | 934.4282 | 3844.041 | 2684.576 | 879.3768 | 5704.291 | 290.46 | 1131.434 | 709.757 | 748.8599 | 1114.738 | 709.7571 | 709.8003 | 709.757 | 1153.884 | 76.46 | 583.3333 | 511.6223 | 185.1358 | 511.6223
533.36 | 6496.983 | 954.3748 | 4516.46 | 2822.013 | 877.7013 | 6537.446 | 290.36 | 1145.553 | 709.2733 | 759.2398 | 1107.893 | 709.2734 | 709.3446 | 709.2733 | 1157.931 | 76.36 | 675.0419 | 599.0911 | 185.0784 | 599.0911
533.26 | 7444.947 | 981.8246 | 5293.378 | 2938.013 | 876.0402 | 7461.135 | 290.26 | 1193.685 | 708.7356 | 771.7382 | 1092.21 | 708.7358 | 708.8513 | 708.7356 | 1155.328 | 76.26 | 764.6566 | 704.3339 | 185.0213 | 704.3339
533.16 | 8475.867 | 1018.97 | 6176.648 | 3026.761 | 874.3964 | 8473.586 | 290.16 | 1162.88 | 708.2315 | 786.3887 | 1069.227 | 708.2318 | 708.4164 | 708.2315 | 1147.569 | 76.16 | 917.5042 | 829.1624 | 184.9647 | 829.1624
533.06 | 9567.873 | 1068.494 | 7163.451 | 3083.527 | 872.7731 | 9569.926 | 290.06 | 1123.733 | 707.7703 | 803.1974 | 1040.448 | 707.7709 | 708.0637 | 707.7703 | 1136.169 | 76.06 | 1025.126 | 974.9967 | 184.9087 | 974.9967
532.96 | 10759.43 | 1133.627 | 8245.11 | 3105.133 | 871.1737 | 10741.52 | 289.96 | 1126.941 | 707.305 | 821.9282 | 1007.509 | 707.3062 | 707.7622 | 707.305 | 1122.59 | 75.96 | 1179.229 | 1142.642 | 184.8534 | 1142.642
532.86 | 12095.78 | 1218.187 | 9406.432 | 3090.287 | 869.6019 | 11975.7 | 289.86 | 1171.865 | 706.7893 | 842.0622 | 972.3826 | 706.7915 | 707.4953 | 706.7893 | 1108.364 | 75.86 | 1365.997 | 1332.037 | 184.799 | 1332.037
532.76 | 13251.13 | 1326.607 | 10623.51 | 3039.721 | 868.0617 | 13253.71 | 289.76 | 1143.627 | 706.3044 | 863.1173 | 936.8068 | 706.3083 | 707.3794 | 706.3044 | 1094.699 | 75.76 | 1597.99 | 1542.296 | 184.7456 | 1542.296
532.66 | 14581.45 | 1463.918 | 11864.71 | 2956.115 | 866.5566 | 14551.63 | 289.66 | 1065.974 | 705.9052 | 884.2724 | 902.3159 | 705.9121 | 707.5171 | 705.9052 | 1082.302 | 75.66 | 1762.144 | 1770.487 | 184.6934 | 1770.487
532.56 | 15885.37 | 1635.689 | 13091.46 | 2843.815 | 865.0906 | 15840.79 | 289.56 | 1071.749 | 705.4991 | 904.4329 | 869.9098 | 705.5111 | 707.8965 | 705.4991 | 1071.253 | 75.56 | 1985.343 | 2012.285 | 184.6426 | 2012.285
532.46 | 17171.19 | 1847.912 | 14259.35 | 2708.396 | 863.6679 | 17088.32 | 289.46 | 1051.213 | 705.1154 | 922.4395 | 840.5127 | 705.1361 | 708.6218 | 705.1153 | 1061.364 | 75.46 | 2198.074 | 2261.781 | 184.5934 | 2261.781
532.36 | 18371.04 | 2106.796 | 15320.49 | 2556.134 | 862.2922 | 18258.83 | 289.36 | 1056.347 | 704.7255 | 937.254 | 814.3704 | 704.7607 | 709.7988 | 704.7255 | 1052.008 | 75.36 | 2461.055 | 2511.445 | 184.546 | 2511.445
532.26 | 19245.85 | 2419.047 | 16226.81 | 2393.455 | 860.9673 | 19317.38 | 289.26 | 1016.558 | 704.3795 | 947.6918 | 791.8451 | 704.4386 | 711.6236 | 704.3793 | 1042.461 | 75.26 | 2708.961 | 2752.358 | 184.5006 | 2752.358
532.16 | 20206.64 | 2789.931 | 16933.87 | 2226.68 | 859.6957 | 20231.09 | 289.16 | 981.2604 | 704.0722 | 953.1374 | 772.7989 | 704.1706 | 714.2598 | 704.072 | 1032.151 | 75.16 | 2930.067 | 2974.654 | 184.4575 | 2974.654
532.06 | 20779.03 | 3224.018 | 17404.89 | 2061.28 | 858.4806 | 20973.23 | 289.06 | 1006.289 | 703.737 | 953.0894 | 756.9025 | 703.8973 | 717.929 | 703.7365 | 1020.609 | 75.06 | 3162.06 | 3168.17 | 184.4169 | 3168.17
531.96 | 21398.19 | 3724.32 | 17614.32 | 1901.811 | 857.3236 | 21525.8 | 288.96 | 1013.349 | 703.3938 | 947.3611 | 744.0157 | 703.654 | 722.8539 | 703.3928 | 1007.707 | 74.96 | 3264.238 | 3323.24 | 184.3789 | 3323.24
531.86 | 21720.97 | 4291.519 | 17550.52 | 1751.802 | 856.2266 | 21881.38 | 288.86 | 1013.349 | 703.0505 | 936.631 | 733.6091 | 703.4653 | 729.4033 | 703.0488 | 993.964 | 74.86 | 3412.06 | 3431.575 | 184.3438 | 3431.575
531.76 | 22151.58 | 4923.208 | 17216.98 | 1613.74 | 855.1908 | 22043.55 | 288.76 | 990.8869 | 702.7324 | 921.4482 | 725.4261 | 703.3854 | 737.9471 | 702.7293 | 980.0221 | 74.76 | 3462.312 | 3487.079 | 184.3115 | 3487.079
531.66 | 22171.95 | 5613.159 | 16631.99 | 1489.151 | 854.2174 | 22025.86 | 288.66 | 944.038 | 702.4672 | 902.9816 | 719.0974 | 703.484 | 748.8013 | 702.4614 | 966.9858 | 74.66 | 3466.08 | 3485.347 | 184.2822 | 3485.347
531.56 | 21983.41 | 6350.695 | 15826.63 | 1378.715 | 853.3066 | 21849.43 | 288.56 | 949.8139 | 702.1972 | 882.3038 | 714.1922 | 703.7531 | 762.4523 | 702.1869 | 956.1511 | 74.56 | 3401.173 | 3427.601 | 184.2558 | 3427.601
531.46 | 21670.44 | 7120.286 | 14841.7 | 1282.424 | 852.4579 | 21539.49 | 288.46 | 938.9039 | 701.9425 | 860.5171 | 710.5065 | 704.3059 | 779.0619 | 701.9241 | 948.6374 | 74.46 | 3324.539 | 3317.227 | 184.2324 | 3317.227
531.36 | 21030.17 | 7901.501 | 13723.77 | 1199.74 | 851.6704 | 21121.67 | 288.36 | 988.9616 | 701.6378 | 838.6259 | 707.6451 | 705.1696 | 798.9077 | 701.6055 | 945.5642 | 74.36 | 3228.224 | 3160.412 | 184.2118 | 3160.412
531.26 | 20519.61 | 8669.433 | 12521.27 | 1129.749 | 850.9423 | 20618.57 | 288.26 | 977.4098 | 701.3551 | 817.561 | 705.4977 | 706.5636 | 822.2033 | 701.2993 | 947.9834 | 74.26 | 3059.464 | 2965.509 | 184.1939 | 2965.509
531.16 | 20022.62 | 9395.694 | 11280.84 | 1071.296 | 850.2721 | 20047.28 | 288.16 | 967.7833 | 701.099 | 797.9521 | 703.8876 | 708.6966 | 848.7607 | 701.0035 | 956.3819 | 74.16 | 2822.027 | 2742.215 | 184.1787 | 2742.215
531.06 | 19475.87 | 10050 | 10044.43 | 1023.1 | 849.6584 | 19418.22 | 288.06 | 953.0227 | 700.8846 | 780.1938 | 702.6721 | 711.7852 | 878.467 | 700.7238 | 971.1076 | 74.06 | 2558.208 | 2500.697 | 184.1658 | 2500.697
530.96 | 18742.84 | 10602.3 | 8847.409 | 983.8442 | 849.0996 | 18735.36 | 287.96 | 1017.199 | 700.6395 | 764.5393 | 701.6793 | 716.1258 | 910.4468 | 700.3725 | 991.9407 | 73.96 | 2316.583 | 2250.795 | 184.1551 | 2250.795
530.86 | 18039.97 | 11025.21 | 7717.487 | 952.2438 | 848.5937 | 17997.75 | 287.86 | 1030.035 | 700.4465 | 750.9797 | 700.8688 | 722.1134 | 943.8625 | 700.0066 | 1018.245 | 73.86 | 2052.764 | 2001.383 | 184.1463 | 2001.383
530.76 | 17326.55 | 11296.5 | 6674.561 | 927.0924 | 848.1384 | 17201.88 | 287.76 | 1012.065 | 700.3715 | 739.5696 | 700.2219 | 730.2594 | 977.4461 | 699.6602 | 1049.228 | 73.76 | 1773.451 | 1759.938 | 184.1392 | 1759.938
530.66 | 16113.12 | 11401.36 | 5732.235 | 907.2923 | 847.7319 | 16345.43 | 287.66 | 1128.867 | 700.3247 | 729.987 | 699.5459 | 741.06 | 1009.512 | 699.1838 | 1083.694 | 73.66 | 1530.151 | 1532.366 | 184.1336 | 1532.366
530.56 | 15320.51 | 11333.89 | 4895.531 | 891.8694 | 847.3704 | 15426.55 | 287.56 | 1110.897 | 700.5302 | 722.1314 | 698.956 | 755.1491 | 1038.286 | 698.7267 | 1120.145 | 73.56 | 1276.382 | 1323.159 | 184.1292 | 1323.159
530.46 | 14447.21 | 11097.76 | 4164.892 | 879.9803 | 847.0517 | 14448.53 | 287.46 | 1138.493 | 701.0454 | 715.822 | 698.3829 | 773.3631 | 1062.081 | 698.2386 | 1157.74 | 73.46 | 1068.258 | 1134.573 | 184.1257 | 1134.573
530.36 | 13358.97 | 10705.82 | 3536.716 | 870.9077 | 846.7732 | 13419.9 | 287.36 | 1174.432 | 702.0456 | 710.7176 | 697.7993 | 796.2865 | 1079.229 | 697.71 | 1195.238 | 73.36 | 904.1039 | 967.7529 | 184.1231 | 967.7529
530.26 | 12359.73 | 10178.77 | 3004.44 | 864.0527 | 846.5317 | 12354.2 | 287.26 | 1216.789 | 703.7149 | 706.6324 | 697.1883 | 824.5815 | 1088.247 | 697.1338 | 1231.829 | 73.26 | 715.2429 | 822.7232 | 184.1211 | 822.7232
530.16 | 11404.98 | 9542.853 | 2559.577 | 858.9284 | 846.3243 | 11268.71 | 287.16 | 1260.429 | 706.3978 | 703.359 | 696.5415 | 859.1124 | 1088.799 | 696.5086 | 1268.176 | 73.16 | 617.6717 | 698.6525 | 184.1196 | 698.6525
530.06 | 10251.13 | 8827.668 | 2192.601 | 855.1366 | 846.148 | 10183.11 | 287.06 | 1270.697 | 710.5345 | 700.7337 | 695.8908 | 900.011 | 1080.382 | 695.8712 | 1304.067 | 73.06 | 507.9564 | 594.1031 | 184.1185 | 594.1031
529.96 | 9141.026 | 8064.635 | 1893.636 | 852.35 | 845.9997 | 9118.622 | 286.96 | 1367.604 | 716.5343 | 698.5465 | 695.1371 | 947.6317 | 1063.809 | 695.1256 | 1341.156 | 72.96 | 404.1039 | 507.2523 | 184.1177 | 507.2523
529.86 | 8092.006 | 7282.701 | 1652.994 | 850.3205 | 845.8758 | 8094.264 | 286.86 | 1368.245 | 725.3722 | 696.7479 | 694.3851 | 1001.671 | 1040.301 | 694.3784 | 1380.964 | 72.86 | 356.3652 | 436.0788 | 184.1171 | 436.0788
529.76 | 7173.454 | 6507.592 | 1461.543 | 848.8552 | 845.7735 | 7126.443 | 286.76 | 1436.914 | 737.7002 | 695.1744 | 693.558 | 1061.21 | 1011.154 | 693.5542 | 1424.58 | 72.76 | 315.7454 | 378.5091 | 184.1166 | 378.5091
529.66 | 6230.015 | 5760.701 | 1310.944 | 847.8067 | 845.6898 | 6228.073 | 286.66 | 1527.403 | 754.7787 | 693.7244 | 692.6308 | 1125.045 | 978.3622 | 692.6286 | 1474.026 | 72.66 | 272.6131 | 332.5261 | 184.1163 | 332.5261
529.56 | 5506.787 | 5058.56 | 1193.787 | 847.0626 | 845.6221 | 5408.166 | 286.56 | 1544.731 | 778.0549 | 692.4114 | 691.6839 | 1190.969 | 943.6606 | 691.6827 | 1530.049 | 72.56 | 243.7186 | 296.3044 | 184.116 | 296.3044
529.46 | 4652.338 | 4412.806 | 1103.63 | 846.5392 | 845.5682 | 4671.839 | 286.46 | 1609.549 | 808.8638 | 691.1448 | 690.6646 | 1256.269 | 908.6926 | 690.6639 | 1592.979 | 72.46 | 237.8559 | 268.145 | 184.1158 | 268.145
529.36 | 4055.807 | 3830.523 | 1034.989 | 846.174 | 845.5256 | 4020.634 | 286.36 | 1664.1 | 849.7155 | 689.8958 | 689.5837 | 1317.683 | 874.8027 | 689.5834 | 1663.347 | 72.36 | 221.943 | 246.4239 | 184.1157 | 246.4239
529.26 | 3440.422 | 3314.839 | 983.2762 | 845.9214 | 845.4925 | 3453.051 | 286.26 | 1720.575 | 901.9947 | 688.6391 | 688.4391 | 1371.892 | 843.1221 | 688.4389 | 1740.331 | 72.26 | 202.6801 | 229.8567 | 184.1155 | 229.8567
529.16 | 2946.456 | 2865.646 | 944.722 | 845.7481 | 845.467 | 2965.182 | 286.16 | 1818.123 | 968.2149 | 687.3121 | 687.1851 | 1414.734 | 814.1631 | 687.185 | 1822.87 | 72.16 | 196.3987 | 217.3601 | 184.1154 | 217.3601
529.06 | 2495.475 | 2480.355 | 916.2735 | 845.6302 | 845.4478 | 2551.363 | 286.06 | 1880.375 | 1050.644 | 685.9397 | 685.8606 | 1443.947 | 788.4749 | 685.8605 | 1911.424 | 72.06 | 214.4054 | 208.0368 | 184.1153 | 208.0368
528.96 | 2090.498 | 2154.62 | 895.4961 | 845.5508 | 845.4335 | 2204.8 | 285.96 | 1972.147 | 1150.542 | 684.4817 | 684.4327 | 1456.798 | 766.0848 | 684.4327 | 2004.608 | 71.96 | 197.2362 | 201.1565 | 184.1153 | 201.1565
528.86 | 1816.742 | 1882.971 | 880.4752 | 845.4976 | 845.4229 | 1918.098 | 285.86 | 2090.874 | 1270.581 | 682.9014 | 682.8715 | 1452.211 | 746.8172 | 682.8715 | 2103.896 | 71.86 | 188.861 | 196.1336 | 184.1152 | 196.1336
528.76 | 1597.285 | 1659.356 | 869.7258 | 845.4622 | 845.4151 | 1683.713 | 285.76 | 2226.287 | 1410.205 | 681.1762 | 681.1583 | 1430.93 | 730.5991 | 681.1583 | 2209.436 | 71.76 | 195.1424 | 192.5062 | 184.1152 | 192.5062
528.66 | 1422.323 | 1477.561 | 862.1107 | 845.439 | 845.4096 | 1494.291 | 285.66 | 2315.492 | 1569.466 | 679.3549 | 679.3442 | 1393.429 | 716.9779 | 679.3442 | 2321.194 | 71.66 | 190.1173 | 189.9144 | 184.1151 | 189.9144
528.56 | 1287.33 | 1331.53 | 856.7748 | 845.424 | 845.4058 | 1342.917 | 285.56 | 2436.144 | 1746.529 | 677.4003 | 677.3941 | 1343.205 | 705.6638 | 677.3941 | 2440.616 | 71.56 | 189.6985 | 188.0825 | 184.1151 | 188.0825
528.46 | 1141.78 | 1215.587 | 853.0788 | 845.4145 | 845.4033 | 1223.273 | 285.46 | 2607.496 | 1936.947 | 675.2553 | 675.2517 | 1283.039 | 696.2073 | 675.2517 | 2565.694 | 71.46 | 193.0486 | 186.806 | 184.1151 | 186.806
528.36 | 1069.382 | 1124.569 | 850.5352 | 845.4084 | 845.4017 | 1129.709 | 285.36 | 2727.506 | 2135.523 | 672.9757 | 672.9736 | 1216.534 | 688.2664 | 672.9736 | 2694.378 | 71.36 | 200.5863 | 185.9246 | 184.115 | 185.9246
528.26 | 985.6712 | 1053.906 | 848.802 | 845.4048 | 845.4007 | 1057.311 | 285.26 | 2876.396 | 2334.046 | 670.529 | 670.5278 | 1147.244 | 681.5805 | 670.5278 | 2821.816 | 71.26 | 184.2546 | 185.3198 | 184.115 | 185.3198
528.16 | 941.1765 | 999.6399 | 847.6326 | 845.4026 | 845.4002 | 1001.875 | 285.16 | 2925.17 | 2523.271 | 668.0257 | 668.0251 | 1078.345 | 675.8896 | 668.0251 | 2941.456 | 71.16 | 191.7923 | 184.9092 | 184.115 | 184.9092
528.06 | 892.1569 | 958.4097 | 846.8514 | 845.4013 | 845.3999 | 959.8625 | 285.06 | 3029.778 | 2692.081 | 665.4039 | 665.4035 | 1012.245 | 670.9297 | 665.4035 | 3044.449 | 71.06 | 180.9045 | 184.6332 | 184.115 | 184.6332
527.96 | 858.9744 | 927.4578 | 846.3346 | 845.4006 | 845.3998 | 928.3934 | 284.96 | 3083.045 | 2831.106 | 662.7201 | 662.7199 | 950.8755 | 666.5574 | 662.7199 | 3123.1 | 70.96 | 179.6482 | 179.983 | 179.6482 | 179.983
527.86 | 871.7949 | 904.4547 | 845.996 | 845.4002 | 845.3997 | 905.0515 | 284.86 | 3091.387 | 2928.852 | 660.0241 | 660.024 | 895.5847 | 662.6453 | 660.024 | 3167.034 | 70.86 | 181.3233 | 181.5373 | 181.3233 | 181.5373
527.76 | 846.908 | 887.5032 | 845.7765 | 845.4 | 845.3997 | 887.8803 | 284.76 | 3165.832 | 2979.627 | 657.2426 | 657.2425 | 846.6201 | 659.0193 | 657.2425 | 3170.782 | 70.76 | 175.8794 | 176.0148 | 175.8794 | 176.0148
527.66 | 840.8748 | 875.1374 | 845.6356 | 845.3999 | 845.3997 | 875.3734 | 284.66 | 3141.445 | 2979.419 | 654.4851 | 654.485 | 804.5776 | 655.6702 | 654.485 | 3130.697 | 70.66 | 169.598 | 169.6828 | 169.598 | 169.6828
527.56 | 848.4163 | 869.224 | 848.5625 | 848.4164 | 848.4163 | 869.3703 | 284.56 | 3025.927 | 2926.496 | 651.8527 | 651.8527 | 768.9883 | 652.6331 | 651.8527 | 3044.412 | 70.56 | 176.7169 | 176.7695 | 176.7169 | 176.7695
527.46 | 770.7391 | 785.1624 | 770.8288 | 770.7391 | 770.7391 | 785.2523 | 284.46 | 2989.988 | 2826.984 | 649.2573 | 649.2573 | 739.3247 | 649.7659 | 649.2573 | 2917.56 | 70.46 | 182.5796 | 182.6118 | 182.5796 | 182.6118
527.36 | 761.6893 | 771.5937 | 761.7439 | 761.6893 | 761.6893 | 771.6484 | 284.36 | 2786.549 | 2685.932 | 646.8849 | 646.8849 | 715.2581 | 647.2105 | 646.8849 | 2754.631 | 70.36 | 192.2111 | 192.2307 | 192.2111 | 192.2307
527.26 | 751.1312 | 757.8689 | 751.1641 | 751.1312 | 751.1312 | 757.9018 | 284.26 | 2527.917 | 2514.113 | 644.7969 | 644.7969 | 695.8973 | 645.004 | 644.7969 | 2565.421 | 70.26 | 181.742 | 181.7539 | 181.742 | 181.7539
527.16 | 766.2142 | 770.7546 | 766.2338 | 766.2142 | 766.2142 | 770.7742 | 284.16 | 2358.491 | 2321.931 | 642.8947 | 642.8947 | 680.6407 | 643.0242 | 642.8947 | 2359.807 | 70.16 | 175.4606 | 175.4677 | 175.4606 | 175.4677
527.06 | 750.3771 | 753.408 | 750.3887 | 750.3771 | 750.3771 | 753.4196 | 284.06 | 2203.825 | 2119.499 | 641.162 | 641.162 | 668.6528 | 641.242 | 641.162 | 2147.07 | 70.06 | 174.2044 | 174.2085 | 174.2044 | 174.2085
526.96 | 757.9186 | 759.9228 | 757.9253 | 757.9186 | 757.9186 | 759.9296 | 283.96 | 1937.492 | 1916.921 | 639.7231 | 639.7231 | 659.4578 | 639.772 | 639.7231 | 1936.704 | 69.96 | 168.7605 | 168.7629 | 168.7605 | 168.7629
526.86 | 733.7858 | 735.0987 | 733.7897 | 733.7858 | 733.7858 | 735.1026 | 283.86 | 1774.483 | 1722.13 | 638.4635 | 638.4635 | 652.4836 | 638.4928 | 638.4635 | 1736.18 | 69.86 | 178.392 | 178.3934 | 178.392 | 178.3934
526.76 | 711.9155 | 712.7673 | 711.9178 | 711.9155 | 711.9155 | 712.7696 | 283.76 | 1538.313 | 1541.08 | 637.4647 | 637.4647 | 647.2675 | 637.4821 | 637.4647 | 1550.901 | 69.76 | 179.6482 | 179.6491 | 179.6482 | 179.6491
526.66 | 730.7692 | 731.3166 | 730.7705 | 730.7692 | 730.7692 | 731.3179 | 283.66 | 1371.454 | 1377.34 | 636.6499 | 636.6499 | 643.4313 | 636.6602 | 636.6499 | 1384.132 | 69.66 | 179.6482 | 179.6487 | 179.6482 | 179.6487
[7 empty] | 283.56 | 1210.371 | 1234.048 | 636.0131 | 636.0131 | 640.6419 | 636.019 | 636.0131 | 1238.683 | 69.56 | 174.6231 | 174.6234 | 174.6231 | 174.6234
[7 empty] | 283.46 | 1091.002 | 1110.557 | 635.508 | 635.508 | 638.6192 | 635.5114 | 635.508 | 1113.672 | 69.46 | 172.5293 | 172.5295 | 172.5293 | 172.5295
[7 empty] | 283.36 | 953.6645 | 1007.092 | 635.1549 | 635.1549 | 637.2291 | 635.1568 | 635.1549 | 1009.168 | 69.36 | 173.3668 | 173.3669 | 173.3668 | 173.3669
[7 empty] | 283.26 | 873.4437 | 921.9494 | 634.8904 | 634.8904 | 636.2499 | 634.8914 | 634.8904 | 923.31 | 69.26 | 172.9481 | 172.9481 | 172.9481 | 172.9481
[7 empty] | 283.16 | 856.7578 | 852.7553 | 634.6441 | 634.6441 | 635.5259 | 634.6447 | 634.6441 | 853.6377 | 69.16 | 176.2982 | 176.2982 | 176.2982 | 176.2982
[7 empty] | 283.06 | 764.9852 | 798.3543 | 634.4994 | 634.4994 | 635.0642 | 634.4997 | 634.4994 | 798.9194 | 69.06 | 180.4858 | 180.4858 | 180.4858 | 180.4858
[7 empty] | 282.96 | 753.4334 | 755.5748 | 634.3674 | 634.3674 | 634.7229 | 634.3676 | 634.3674 | 755.9305 | 68.96 | 181.742 | 181.7421 | 181.742 | 181.7421
[7 empty] | 282.86 | 721.3451 | 722.7819 | 634.2708 | 634.2708 | 634.4934 | 634.2709 | 634.2708 | 723.0045 | 68.86 | 189.6985 | 189.6985 | 189.6985 | 189.6985
[7 empty] | 282.76 | 696.3163 | 698.0335 | 634.202 | 634.202 | 634.3388 | 634.202 | 634.202 | 698.1704 | 68.76 | 189.2797 | 189.2797 | 189.2797 | 189.2797
[7 empty] | 282.66 | 653.9597 | 679.4847 | 634.18 | 634.18 | 634.2632 | 634.1801 | 634.18 | 679.5678 | 68.66 | 179.6482 | 179.6482 | 179.6482 | 179.6482
[7 empty] | 282.56 | 646.2585 | 666.0408 | 634.1666 | 634.1666 | 634.2166 | 634.1666 | 634.1666 | 666.0908 | 68.56 | 189.2797 | 189.2797 | 189.2797 | 189.2797
[7 empty] | 282.46 | 682.8392 | 656.189 | 634.1126 | 634.1126 | 634.142 | 634.1126 | 634.1126 | 656.2185 | 68.46 | 182.5796 | 182.5796 | 182.5796 | 182.5796
[7 empty] | 282.36 | 644.3332 | 649.1975 | 634.1013 | 634.1013 | 634.1186 | 634.1013 | 634.1013 | 649.2148 | 68.36 | 186.3484 | 186.3484 | 186.3484 | 186.3484
[7 empty] | 282.26 | 619.3043 | 644.2944 | 634.0849 | 634.0849 | 634.0948 | 634.0849 | 634.0849 | 644.3044 | 68.26 | 181.742 | 181.742 | 181.742 | 181.742
[7 empty] | 282.16 | 652.0344 | 640.8535 | 634.0649 | 634.0649 | 634.0706 | 634.0649 | 634.0649 | 640.8592 | 68.16 | 181.3233 | 181.3233 | 181.3233 | 181.3233
[7 empty] | 282.06 | 630.8561 | 635.3363 | 630.8561 | 630.8561 | 630.8593 | 630.8561 | 630.8561 | 635.3395 | 68.06 | 181.742 | 181.742 | 181.742 | 181.742
[7 empty] | 281.96 | 646.9003 | 649.8105 | 646.9003 | 646.9003 | 646.902 | 646.9003 | 646.9003 | 649.8123 | 67.96 | 185.5109 | 185.5109 | 185.5109 | 185.5109
[7 empty] | 281.86 | 641.7661 | 643.631 | 641.7661 | 641.7661 | 641.7671 | 641.7661 | 641.7661 | 643.632 | 67.86 | 171.273 | 171.273 | 171.273 | 171.273
[7 empty] | 281.76 | 645.6167 | 646.8006 | 645.6167 | 645.6167 | 645.6173 | 645.6167 | 645.6167 | 646.8011 | 67.76 | 182.9983 | 182.9983 | 182.9983 | 182.9983
[7 empty] | 281.66 | 628.9308 | 629.6687 | 628.9308 | 628.9308 | 628.9311 | 628.9308 | 628.9308 | 629.6689 | 67.66 | 184.2546 | 184.2546 | 184.2546 | 184.2546
[7 empty] | 281.56 | 656.5268 | 656.9835 | 656.5268 | 656.5268 | 656.5269 | 656.5268 | 656.5268 | 656.9837 | 67.56 | 174.2044 | 174.2044 | 174.2044 | 174.2044
[7 empty] | 281.46 | 665.5115 | 665.7898 | 665.5115 | 665.5115 | 665.5116 | 665.5115 | 665.5115 | 665.7899 | 67.46 | 172.5293 | 172.5293 | 172.5293 | 172.5293
[7 empty] | 281.36 | 675.138 | 675.305 | 675.138 | 675.138 | 675.138 | 675.138 | 675.138 | 675.3051 | 67.36 | 161.6415 | 161.6415 | 161.6415 | 161.6415
[7 empty] | 281.26 | 637.2738 | 637.3733 | 637.2738 | 637.2738 | 637.2738 | 637.2738 | 637.2738 | 637.3733 | 67.26 | 169.1792 | 169.1792 | 169.1792 | 169.1792
[7 empty] | 281.16 | 646.9003 | 646.9584 | 646.9003 | 646.9003 | 646.9003 | 646.9003 | 646.9003 | 646.9584 | 67.16 | 165.4104 | 165.4104 | 165.4104 | 165.4104
[7 empty] | 281.06 | 670.6456 | 670.6793 | 670.6456 | 670.6456 | 670.6456 | 670.6456 | 670.6456 | 670.6794 | 67.06 | 178.392 | 178.392 | 178.392 | 178.392
[7 empty] | 280.96 | 644.975 | 644.9942 | 644.975 | 644.975 | 644.975 | 644.975 | 644.975 | 644.9943 | 66.96 | 167.9229 | 167.9229 | 167.9229 | 167.9229
[7 empty] | 280.86 | 584.0072 | 584.018 | 584.0072 | 584.0072 | 584.0072 | 584.0072 | 584.0072 | 584.018 | 66.86 | 167.5042 | 167.5042 | 167.5042 | 167.5042
[7 empty] | 280.76 | 614.1702 | 614.1763 | 614.1702 | 614.1702 | 614.1702 | 614.1702 | 614.1702 | 614.1763 | 66.76 | 160.3853 | 160.3853 | 160.3853 | 160.3853
[7 empty] | 280.66 | 623.1549 | 623.1582 | 623.1549 | 623.1549 | 623.1549 | 623.1549 | 623.1549 | 623.1582 | 66.66 | 190.9548 | 190.9548 | 190.9548 | 190.9548
[7 empty] | 280.56 | 623.1549 | 623.1567 | 623.1549 | 623.1549 | 623.1549 | 623.1549 | 623.1549 | 623.1567 | 66.56 | 176.2982 | 176.2982 | 176.2982 | 176.2982
[7 empty] | 280.46 | 619.9461 | 619.9471 | 619.9461 | 619.9461 | 619.9461 | 619.9461 | 619.9461 | 619.9471 | 66.46 | 175.8794 | 175.8794 | 175.8794 | 175.8794
[7 empty] | 280.36 | 616.0955 | 616.096 | 616.0955 | 616.0955 | 616.0955 | 616.0955 | 616.0955 | 616.096 | 66.36 | 163.7353 | 163.7353 | 163.7353 | 163.7353
[7 empty] | 280.26 | 626.3638 | 626.364 | 626.3638 | 626.3638 | 626.3638 | 626.3638 | 626.3638 | 626.364 | 66.26 | 183.4171 | 183.4171 | 183.4171 | 183.4171
[7 empty] | 280.16 | 624.4385 | 624.4386 | 624.4385 | 624.4385 | 624.4385 | 624.4385 | 624.4385 | 624.4386 | 66.16 | 175.4606 | 175.4606 | 175.4606 | 175.4606
[7 empty] | 280.06 | 630.2143 | 630.2144 | 630.2143 | 630.2143 | 630.2143 | 630.2143 | 630.2143 | 630.2144 | 66.06 | 172.9481 | 172.9481 | 172.9481 | 172.9481
[7 empty] | 279.96 | 649.4673 | 649.4674 | 649.4673 | 649.4673 | 649.4673 | 649.4673 | 649.4673 | 649.4674 | 65.96 | 175.0419 | 175.0419 | 175.0419 | 175.0419
[7 empty] | 279.86 | 662.9444 | 662.9444 | 662.9444 | 662.9444 | 662.9444 | 662.9444 | 662.9444 | 662.9444 | 65.86 | 180.067 | 180.067 | 180.067 | 180.067
[7 empty] | 279.76 | 647.542 | 647.542 | 647.542 | 647.542 | 647.542 | 647.542 | 647.542 | 647.542 | 65.76 | 170.4355 | 170.4355 | 170.4355 | 170.4355
[7 empty] | 279.66 | 625.0802 | 625.0802 | 625.0802 | 625.0802 | 625.0802 | 625.0802 | 625.0802 | 625.0802 | 65.66 | 191.3735 | 191.3735 | 191.3735 | 191.3735
[7 empty] | 279.56 | 611.6031 | 611.6031 | 611.6031 | 611.6031 | 611.6031 | 611.6031 | 611.6031 | 611.6031 | 65.56 | 172.5293 | 172.5293 | 172.5293 | 172.5293
[7 empty] | 279.46 | 616.7373 | 616.7373 | 616.7373 | 616.7373 | 616.7373 | 616.7373 | 616.7373 | 616.7373 | 65.46 | 177.9732 | 177.9732 | 177.9732 | 177.9732
[7 empty] | 279.36 | 626.3638 | 626.3638 | 626.3638 | 626.3638 | 626.3638 | 626.3638 | 626.3638 | 626.3638 | 65.36 | 176.2982 | 176.2982 | 176.2982 | 176.2982
[7 empty] | 279.26 | 643.0497 | 643.0497 | 643.0497 | 643.0497 | 643.0497 | 643.0497 | 643.0497 | 643.0497 | 65.26 | 189.6985 | 189.6985 | 189.6985 | 189.6985
[7 empty] | 279.16 | 631.4979 | 631.4979 | 631.4979 | 631.4979 | 631.4979 | 631.4979 | 631.4979 | 631.4979 | 65.16 | 162.4791 | 162.4791 | 162.4791 | 162.4791
[7 empty] | 279.06 | 635.9902 | 635.9902 | 635.9902 | 635.9902 | 635.9902 | 635.9902 | 635.9902 | 635.9902 | 65.06 | 157.0352 | 157.0352 | 157.0352 | 157.0352
[7 empty] | 278.96 | 617.379 | 617.379 | 617.379 | 617.379 | 617.379 | 617.379 | 617.379 | 617.379 | 64.96 | 177.1357 | 177.1357 | 177.1357 | 177.1357
[7 empty] | 278.86 | 627.6473 | 627.6473 | 627.6473 | 627.6473 | 627.6473 | 627.6473 | 627.6473 | 627.6473 | 64.86 | 178.392 | 178.392 | 178.392 | 178.392
[16 empty] | 64.76 | 174.6231 | 174.6231 | 174.6231 | 174.6231
[16 empty] | 64.66 | 172.1106 | 172.1106 | 172.1106 | 172.1106
[16 empty] | 64.56 | 164.1541 | 164.1541 | 164.1541 | 164.1541
[16 empty] | 64.46 | 175.0419 | 175.0419 | 175.0419 | 175.0419
[16 empty] | 64.36 | 178.8107 | 178.8107 | 178.8107 | 178.8107
[16 empty] | 64.26 | 188.0235 | 188.0235 | 188.0235 | 188.0235
[16 empty] | 64.16 | 179.6482 | 179.6482 | 179.6482 | 179.6482
[16 empty] | 64.06 | 178.392 | 178.392 | 178.392 | 178.392
[16 empty] | 63.96 | 171.6918 | 171.6918 | 171.6918 | 171.6918