## Sheet1
Inorganic | Organic | Thickness | GPC
|  | Å | Å/cycle
DEZ | EG | 84.22109 | 0.84221
TMA | EG | 240.574 | 2.40574
DEZ | CB | 138.16098 | 1.38161
TMA | CB | 515.634 | 5.15634
DEZ | BTY | 129.57933 | 1.29579
TMA | BTY | 667.5 | 6.675
DEZ | DHB | 48.91781 | 0.48918
TMA | DHB | 326.64 | 3.2664
DEZ | MPD | 131.03706 | 1.31037
TMA | MPD | 582.22 | 5.8222
DEZ | THB | 112.68267 | 1.12683
TMA | THB | 264.95 | 2.6495