## Sheet1
| MSE | Thickness (Å) | n of Gen-Osc @ 632.8 nm | k of Gen-Osc @ 632.8 nm | Sample | UV | initial | Time | end | rate
UV_12s_e | 6.647 | 736.01 | 1.51411 | 0 | 8 | UV | 1342.53 | 10
UV_1s_e | 9.238 | 1273.2 | 1.57384 | 0 | 5 | No | 1339.44 | 30
UV_30s_e | 2.122 | 10.75 | 1.39859 | 0 | 6 | No | 1341.84 | 5 | 14.11 | 265.546
UV_5actuals_e | 779.797 | 42633.64 | 1.75098 | 0 | 7 | UV | 1343.6 | 1 | 1273.2 | 70.4
UV_5s_e_isopropylrinse | 2.638 | 680.56 | 1.47885 | 0 | 3 | UV | 1335.25 | 30 | 10.75 | 44.15
UV_5s_e | 3.923 | 693.91 | 1.49969 | 0 | 4 | No | 1333.15 | 30
NoUV_1s_e_2 | 798.79 | 7460.3 | 1.57332 | 0 | 1 | UV | 1324.74 | 5 | 693.91 | 126.166
NoUV_1s_i_2 | 15.886 | 1408.97 | 1.55464 | 0 | 2 | No | 1331.42 | 15 | 10.44 | 88.06533
NoUV_1s_e | 800.282 | 7459.4 | 1.57318 | 0 | 7 | UV | 1343.6 | 12 | 736.01 | 50.6325
NoUV_1s_i | 19.402 | 1425.37 | 1.56324 | 0
NoUV_5s_e | 4.181 | 14.11 | 1.76293 | 0
NoUV_5s_i | 20.924 | 1417.1 | 1.55963 | 0
NoUV_15s_e | 1.164 | 10.44 | 2.66124 | 0
NoUV_15s_i | 13.823 | 1421.95 | 1.55324 | 0
a_exposed3 | 1.739 | 189.89 | 1.53998 | 0
e_exposed | 1.809 | 5.28 | 1.11906 | 0
d_exposed | 1.983 | 5.5 | 1.18328 | 0 |  |  |  |  | sample |  | MSE | Thickness (Å) | Einf | Amp1 | Amp2 | n of Gen-Osc @ 632.8 nm | k of Gen-Osc @ 632.8 nm
f_exposed | 1.668 | 4.09 | 1.47146 | 0 |  |  |  |  | 8 |  | 11.844 | 1342.53 | 2.31 | 0 | 9.2116 | 1.56012 | 0
b_exposed | 2.21 | 5.84 | 1.35368 | 0 |  |  |  |  | 5 |  | 10.491 | 1339.44 | 2.333 | 0 | 8.989 | 1.56696 | 0
a_exposed2 | 1.64 | 165.29 | 1.51263 | 0 |  |  |  |  | 6 |  | 11.145 | 1341.84 | 2.325 | 0 | 8.837 | 1.56417 | 0
a_exposed | 1.572 | 165.36 | 1.51266 | 0 |  |  |  |  | 7 |  | 11.203 | 1343.6 | 2.316 | 0 | 9.0426 | 1.56171 | 0
f | 8.45 | 1194.76 | 1.56778 | 0 |  |  |  |  | 3 |  | 10.226 | 1335.25 | 2.342 | 0 | 8.7251 | 1.56925 | 0
e | 8.295 | 1202.88 | 1.57366 | 0 |  |  |  |  | 4 |  | 10.39 | 1333.15 | 2.341 | 0 | 8.7528 | 1.56909 | 0
c | 7.665 | 1194.88 | 1.5693 | 0 |  |  |  |  | 1 |  | 10.474 | 1324.74 | 2.346 | 0 | 8.3757 | 1.56989 | 0
d | 7.459 | 1177.55 | 1.56912 | 0 |  |  |  |  | 2 |  | 10.801 | 1331.42 | 2.34 | 0 | 8.5727 | 1.56843 | 0
b | 1.589 | 421.4 | 1.55228 | 0
a | 4.718 | 705.86 | 1.5752 | 0

## Sheet3
Sample | UV | initial | Time | end | rate
5 | No | 1339.44 | 30
6 | No | 1341.84 | 5 | 14.11 | 265.546
4 | No | 1333.15 | 30
2 | No | 1331.42 | 15 | 10.44 | 88.06533
8 | UV | 1342.53 | 10
7 | UV | 1343.6 | 1 | 1273.2 | 70.4
3 | UV | 1335.25 | 30 | 10.75 | 44.15
1 | UV | 1324.74 | 5 | 693.91 | 126.166
7 | UV | 1343.6 | 12 | 736.01 | 50.6325

## Sheet2
| MSE | Thickness (Å) | n of Gen-Osc @ 632.8 nm | k of Gen-Osc @ 632.8 nm | Organic | Developer | Time Exposed | Before | After | Rate of Removal A/s
BTY NewReactants Batch 1 Sample 3 10s 0.01M HCl | 1.49 | 381.8 | 1.50742 | 0 | BTY | 0.01M HCl | 10 | 1282.84 | 403.39 | 87.945
BTY NewReactants Batch 1 Sample 3 before | 2.042 | 428.23 | 1.55904 | 0 | DHB | 0.01M HCl | 10 | 428.23 | 381.8 | 4.643
DHB NewReactants Batch 1 Sample 6 10s 0.1M KOH | 1.544 | 225.59 | 1.40282 | 0 | DHB | 0.1 M KOH | 10 | 1229.3 | 225.59 | 100.371
DHB NewReactants Batch 1 Sample 6 before | 7.084 | 1229.3 | 1.52918 | 0 | DHB | 0.01 M HCl | 60 | 1246.54 | 1028.46 | 3.634667
DHB NewReactants Batch 1 Sample 5 10s 0.01M HCl | 7.766 | 1028.46 | 1.5246 | 0
DHB NewReactants Batch 1 Sample 5 before | 7.831 | 1246.54 | 1.52657 | 0
BTY FTIRXPS Batch 9 Sample 2 After 10s 0.01M HCl | 1.454 | 403.39 | 1.46626 | 0
BTY FTIRXPS Batch 9 Sample 2 Before | 7.728 | 1282.84 | 1.55663 | 0