## BTY
Organic | Sample No. | Measurement | Peak | RSF | Atomic % | Treatment
THB | 1 | 1 | O | 0.78 | 44.81
THB | 1 | 1 | C | 0.278 | 23.16
THB | 1 | 1 | Al | 0.193 | 31.79
THB | 1 | 1 | Ca | 1.833 | 0.24
THB | 1 | 2 | O | 0.78 | 41.09
THB | 1 | 2 | C | 0.278 | 27.4
THB | 1 | 2 | Al | 0.193 | 30.41
THB | 1 | 2 | Ca | 1.833 | 0.32
THB | 1 | 2 | N | 0.477 | 0.77
THB | 1 | 3 | O | 0.78 | 41.56
THB | 1 | 3 | C | 0.278 | 26.36
THB | 1 | 3 | Al | 0.193 | 30.85
THB | 1 | 3 | Ca | 1.833 | 0.35
THB | 1 | 3 | N | 0.477 | 0.61
THB | 1 | 3 | Na | 1.685 | 0.28
THB | 2 | 1 | O | 0.78 | 48.66
THB | 2 | 1 | C | 0.278 | 18.69
THB | 2 | 1 | Al | 0.193 | 30.89
THB | 2 | 1 | Na | 1.685 | 0.65
THB | 2 | 1 | N | 0.477 | 0.52
THB | 2 | 1 | S | 0.668 | 0.59
THB | 2 | 2 | O | 0.78 | 50.6
THB | 2 | 2 | C | 0.278 | 16.31
THB | 2 | 2 | Al | 0.193 | 33.09
THB | 2 | 3 | O | 0.78 | 50.13
THB | 2 | 3 | C | 0.278 | 16.22
THB | 2 | 3 | Al | 0.193 | 33.08
THB | 2 | 3 | Na | 1.685 | 0.57
THB | 3 | 1 | O | 0.78 | 45.63
THB | 3 | 1 | C | 0.278 | 21.13
THB | 3 | 1 | Al | 0.193 | 32.67
THB | 3 | 1 | N | 0.477 | 0.58
THB | 3 | 2 | O | 0.78 | 47.61
THB | 3 | 2 | C | 0.278 | 18.84
THB | 3 | 2 | Al | 0.193 | 32.91
THB | 3 | 2 | N | 0.477 | 0.64
THB | 3 | 3 | O | 0.78 | 46.53
THB | 3 | 3 | C | 0.278 | 20.23
THB | 3 | 3 | Al | 0.193 | 32.91
THB | 3 | 3 | N | 0.477 | 0.33
BTY | 1 | 1 | O | 0.78 | 28.29 | As Deposited
BTY | 1 | 1 | C | 0.278 | 59.3 | As Deposited
BTY | 1 | 1 | Al | 0.193 | 12.41 | As Deposited
BTY | 1 | 2 | O | 0.78 | 29.78 | As Deposited
BTY | 1 | 2 | C | 0.278 | 58.86 | As Deposited
BTY | 1 | 2 | Al | 0.193 | 11.36 | As Deposited
BTY | 1 | 3 | O | 0.78 | 29.49 | As Deposited
BTY | 1 | 3 | C | 0.278 | 58.52 | As Deposited
BTY | 1 | 3 | Al | 0.193 | 11.99 | As Deposited
BTY | 2 | 1 | O | 0.78 | 30.8 | UV Water
BTY | 2 | 1 | C | 0.278 | 55.78 | UV Water
BTY | 2 | 1 | Al | 0.193 | 10.97 | UV Water
BTY | 2 | 1 | F | 1 | 2.44 | UV Water
BTY | 2 | 2 | O | 0.78 | 32.47 | UV Water
BTY | 2 | 2 | C | 0.278 | 54.11 | UV Water
BTY | 2 | 2 | Al | 0.193 | 10.98 | UV Water
BTY | 2 | 2 | F | 1 | 2.43 | UV Water
BTY | 2 | 3 | O | 0.78 | 32.85 | UV Water
BTY | 2 | 3 | C | 0.278 | 52.38 | UV Water
BTY | 2 | 3 | Al | 0.193 | 11.51 | UV Water
BTY | 2 | 3 | F | 1 | 3.26 | UV Water
BTY | 3 | 1 | O | 0.78 | 56.57 | Water
BTY | 3 | 1 | C | 0.278 | 18.18 | Water
BTY | 3 | 1 | Al | 0.193 | 25.25 | Water
BTY | 3 | 2 | O | 0.78 | 55.51 | Water
BTY | 3 | 2 | C | 0.278 | 19.01 | Water
BTY | 3 | 2 | Al | 0.193 | 24.9 | Water
BTY | 3 | 2 | N | 0.477 | 0.58 | Water
BTY | 3 | 3 | O | 0.78 | 55.72 | Water
BTY | 3 | 3 | C | 0.278 | 18.57 | Water
BTY | 3 | 3 | Al | 0.193 | 25.7 | Water
MPD | 1 | 1 | O | 0.78 | 41.38 | As Deposited
MPD | 1 | 1 | C | 0.278 | 36 | As Deposited
MPD | 1 | 1 | Al | 0.193 | 14.9 | As Deposited
MPD | 1 | 1 | Si | 0.328 | 7.72 | As Deposited
MPD | 1 | 2 | O | 0.78 | 38.15 | As Deposited
MPD | 1 | 2 | C | 0.278 | 42.3 | As Deposited
MPD | 1 | 2 | Al | 0.193 | 14.3 | As Deposited
MPD | 1 | 2 | Si | 0.328 | 5.24 | As Deposited
MPD | 1 | 3 | O | 0.78 | 39.43 | As Deposited
MPD | 1 | 3 | C | 0.278 | 38.54 | As Deposited
MPD | 1 | 3 | Al | 0.193 | 14.48 | As Deposited
MPD | 1 | 3 | Si | 0.328 | 7.55 | As Deposited
MPD | 2 | 1 | O | 0.78 | 51.07 | Water
MPD | 2 | 1 | C | 0.278 | 22.8 | Water
MPD | 2 | 1 | Al | 0.193 | 17.67 | Water
MPD | 2 | 1 | Si | 0.328 | 7.96 | Water
MPD | 2 | 1 | F | 1 | 0.51 | Water
MPD | 2 | 2 | O | 0.78 | 50.84 | Water
MPD | 2 | 2 | C | 0.278 | 22.1 | Water
MPD | 2 | 2 | Al | 0.193 | 18.71 | Water
MPD | 2 | 2 | F | 1 | 0.56 | Water
MPD | 2 | 2 | N | 0.477 | 0.65 | Water
MPD | 2 | 2 | Si | 0.328 | 7.13 | Water
MPD | 2 | 3 | O | 0.78 | 47.92 | Water
MPD | 2 | 3 | C | 0.278 | 25.76 | Water
MPD | 2 | 3 | Al | 0.193 | 16.72 | Water
MPD | 2 | 3 | F | 1 | 0.51 | Water
MPD | 2 | 3 | Si | 0.328 | 9.08 | Water