## composition
State | : | Name | 1_a
Peak | Type | BE | Area | RSF | Atomic
|  | eV |  |  | %
O | 1s | 529 | 221375 | 0.78 | 49.31
C | 1s | 283 | 26710 | 0.278 | 18.35
Al | 2p | 72 | 31790 | 0.193 | 32.34
State | : | Name | 1_b
Peak | Type | BE | Area | RSF | Atomic
|  | eV |  |  | %
O | 1s | 529 | 225030 | 0.78 | 50
C | 1s | 283 | 24120 | 0.278 | 16.53
Al | 2p | 73 | 32980 | 0.193 | 33.46
State | : | Name | 1_c
Peak | Type | BE | Area | RSF | Atomic
|  | eV |  |  | %
O | 1s | 529 | 216715 | 0.78 | 48.46
C | 1s | 283 | 25540 | 0.278 | 17.61
Al | 2p | 72 | 33230 | 0.193 | 33.93
State | : | Name | 2_a
Peak | Type | BE | Area | RSF | Atomic
|  | eV |  |  | %
O | 1s | 529 | 104160 | 0.78 | 28.45
C | 1s | 282 | 68830 | 0.278 | 57.99
Al | 2p | 71 | 10870 | 0.193 | 13.56
State | : | Name | 2_b
Peak | Type | BE | Area | RSF | Atomic
|  | eV |  |  | %
O | 1s | 529 | 106290 | 0.78 | 27.81
C | 1s | 283 | 75560 | 0.278 | 60.98
Al | 2p | 71 | 9380 | 0.193 | 11.21
State | : | Name | 2_c
Peak | Type | BE | Area | RSF | Atomic
|  | eV |  |  | %
O | 1s | 531 | 107205 | 0.78 | 29.73
C | 1s | 284 | 68790 | 0.278 | 58.88
Al | 2p | 73 | 8990 | 0.193 | 11.39
State | : | Name | 3_a
Peak | Type | BE | Area | RSF | Atomic
|  | eV |  |  | %
O | 1s | 528 | 139590 | 0.78 | 37.66
C | 1s | 282 | 52630 | 0.278 | 43.78
Al | 2p | 71 | 15060 | 0.193 | 18.55
State | : | Name | 3_b
Peak | Type | BE | Area | RSF | Atomic
|  | eV |  |  | %
O | 1s | 529 | 140975 | 0.78 | 37.97
C | 1s | 283 | 52330 | 0.278 | 43.48
Al | 2p | 72 | 15080 | 0.193 | 18.55
State | : | Name | 3_c
Peak | Type | BE | Area | RSF | Atomic
|  | eV |  |  | %
O | 1s | 529 | 140105 | 0.78 | 38.66
C | 1s | 282 | 52120 | 0.278 | 44.35
Al | 2p | 71 | 13490 | 0.193 | 17
State | : | Name | 4_a
Peak | Type | BE | Area | RSF | Atomic
|  | eV |  |  | %
O | 1s | 529 | 126870 | 0.78 | 32.67
C | 1s | 282 | 70210 | 0.278 | 55.75
Al | 2p | 71 | 9850 | 0.193 | 11.58
State | : | Name | 4_b
Peak | Type | BE | Area | RSF | Atomic
|  | eV |  |  | %
O | 1s | 529 | 130540 | 0.78 | 32.72
C | 1s | 282 | 71250 | 0.278 | 55.07
Al | 2p | 71 | 10670 | 0.193 | 12.21
State | : | Name | 4_c
Peak | Type | BE | Area | RSF | Atomic
|  | eV |  |  | %
O | 1s | 529 | 127440 | 0.78 | 33.2
C | 1s | 281 | 68360 | 0.278 | 54.91
Al | 2p | 71 | 10000 | 0.193 | 11.9
State | : | Name | 5_a
Peak | Type | BE | Area | RSF | Atomic
|  | eV |  |  | %
O | 1s | 529 | 141160 | 0.78 | 35.72
C | 1s | 283 | 64050 | 0.278 | 49.99
Al | 2p | 71 | 12370 | 0.193 | 14.29
State | : | Name | 5_b
Peak | Type | BE | Area | RSF | Atomic
|  | eV |  |  | %
O | 1s | 529 | 136945 | 0.78 | 35.45
C | 1s | 283 | 62440 | 0.278 | 49.85
Al | 2p | 71 | 12440 | 0.193 | 14.7
State | : | Name | 5_c
Peak | Type | BE | Area | RSF | Atomic
|  | eV |  |  | %
O | 1s | 529 | 139295 | 0.78 | 36.11
C | 1s | 283 | 61550 | 0.278 | 49.22
Al | 2p | 71 | 12390 | 0.193 | 14.67
State | : | Name | 6_a
Peak | Type | BE | Area | RSF | Atomic
|  | eV |  |  | %
O | 1s | 528 | 227155 | 0.78 | 48.26
C | 1s | 282 | 26940 | 0.278 | 17.65
Al | 2p | 71 | 35150 | 0.193 | 34.09
State | : | Name | 6_b
Peak | Type | BE | Area | RSF | Atomic
|  | eV |  |  | %
O | 1s | 528 | 228270 | 0.78 | 49.43
C | 1s | 282 | 25580 | 0.278 | 17.08
Al | 2p | 71 | 33870 | 0.193 | 33.49
State | : | Name | 6_c
Peak | Type | BE | Area | RSF | Atomic
|  | eV |  |  | %
O | 1s | 528 | 227880 | 0.78 | 49.73
C | 1s | 282 | 25280 | 0.278 | 17.01
Al | 2p | 71 | 33390 | 0.193 | 33.26

## casa key
Row | Sample | Scan type
1 | 1_a | survey/detailed
2 | 1_b | survey/detailed
3 | 1_c | survey/detailed
4 | 2_c | survey/detailed
5 | 2_c | survey/detailed
6 | 2_c | survey/detailed
7 | 3_c | survey/detailed
8 | 3_c | survey/detailed
9 | 3_c | survey/detailed
10 | 4_c | survey/detailed
11 | 4_c | survey/detailed
12 | 4_c | survey/detailed
13 | 5_c | survey/detailed
14 | 5_c | survey/detailed
15 | 5_c | survey/detailed
16 | 6_c | survey/detailed
17 | 6_c | survey/detailed
18 | 6_c | survey/detailed
19 | 1_c | hires
20 | 1_c | hires
21 | 1_c | hires
22 | 2_c | hires
23 | 2_c | hires
24 | 2_c | hires
25 | 3_c | hires
26 | 3_c | hires
27 | 3_c | hires
28 | 4_c | hires
29 | 4_c | hires
30 | 4_c | hires
31 | 5_c | hires
32 | 5_c | hires
33 | 5_c | hires
34 | 6_c | hires
35 | 6_c | hires
36 | 6_c | hires