## BTY_UV
Name |  | O 1s | O 1s | O 1s | O 1s |  |  | Name |  | C 1s | C 1s | C 1s | C 1s |  |  | Name |  | Al 2p
Position |  | 532.06 | 530.94 | 533.62 | 535.8 |  |  | Position |  | 284.77 | 286.92 | 288.75 | 286.16 |  |  | Position |  | 74.63
FWHM |  | 1.73 | 1.73 | 1.73 | 1.73 |  |  | FWHM |  | 1.52 | 1.52 | 1.52 | 1.52 |  |  | FWHM |  | 1.59
Area |  | 20742.57 | 8347.78 | 1085.05 | 352.3 |  |  | Area |  | 11646.97 | 4987.1 | 443.23 | 2603.66 |  |  | Area |  | 2382.65
Lineshape |  | GL(30) | GL(30) | GL(30) | GL(30) |  |  | Lineshape |  | GL(30) | GL(30) | GL(30) | GL(30) |  |  | Lineshape |  | GL(30)
B.E. | Cycle 14:O 1s/43:CPS | O 1s/43:O 1s | O 1s/43:O 1s | O 1s/43:O 1s | O 1s/43:O 1s | Background | Envelope | B.E. | Cycle 14:C 1s/44:CPS | C 1s/44:C 1s | C 1s/44:C 1s | C 1s/44:C 1s | C 1s/44:C 1s | Background | Envelope | B.E. | Cycle 14:Al 2p/45:CPS | Al 2p/45:Al 2p | Background | Envelope
545.4 | 1839.367 | 1839.367 | 1839.367 | 1839.367 | 1839.367 | 1839.367 | 1839.367 | 302.4 | 1152.612 | 1152.612 | 1152.612 | 1152.612 | 1152.612 | 1152.612 | 1152.612 | 88.4 | 217.7554 | 217.7554 | 217.7554 | 217.7554
545.3 | 1826.546 | 1826.546 | 1826.546 | 1826.546 | 1826.546 | 1826.546 | 1826.546 | 302.3 | 1123.733 | 1123.733 | 1123.733 | 1123.733 | 1123.733 | 1123.733 | 1123.733 | 88.3 | 205.6114 | 205.6114 | 205.6114 | 205.6114
545.2 | 1805.43 | 1805.43 | 1805.43 | 1805.43 | 1805.43 | 1805.43 | 1805.43 | 302.2 | 1126.941 | 1126.941 | 1126.941 | 1126.941 | 1126.941 | 1126.941 | 1126.941 | 88.2 | 194.7236 | 194.7236 | 194.7236 | 194.7236
545.1 | 1861.237 | 1861.237 | 1861.237 | 1861.237 | 1861.237 | 1861.237 | 1861.237 | 302.1 | 1130.15 | 1130.15 | 1130.15 | 1130.15 | 1130.15 | 1130.15 | 1130.15 | 88.1 | 189.6985 | 189.6985 | 189.6985 | 189.6985
545 | 1781.297 | 1781.297 | 1781.297 | 1781.297 | 1781.297 | 1781.297 | 1781.297 | 302 | 1105.763 | 1105.763 | 1105.763 | 1105.763 | 1105.763 | 1105.763 | 1105.763 | 88 | 194.3049 | 194.3049 | 194.3049 | 194.3049
544.9 | 1787.33 | 1787.33 | 1787.33 | 1787.33 | 1787.33 | 1787.33 | 1787.33 | 301.9 | 1107.047 | 1107.047 | 1107.047 | 1107.047 | 1107.047 | 1107.047 | 1107.047 | 87.9 | 184.2546 | 184.2546 | 184.2546 | 184.2546
544.8 | 1810.709 | 1810.709 | 1810.709 | 1810.709 | 1810.709 | 1810.709 | 1810.709 | 301.8 | 1096.778 | 1096.778 | 1096.778 | 1096.778 | 1096.778 | 1096.778 | 1096.778 | 87.8 | 178.392 | 178.392 | 178.392 | 178.392
544.7 | 1755.656 | 1755.656 | 1755.656 | 1755.656 | 1755.656 | 1755.656 | 1755.656 | 301.7 | 1098.704 | 1098.704 | 1098.704 | 1098.704 | 1098.704 | 1098.704 | 1098.704 | 87.7 | 198.9112 | 198.9112 | 198.9112 | 198.9112
544.6 | 1693.062 | 1693.062 | 1693.062 | 1693.062 | 1693.062 | 1693.062 | 1693.062 | 301.6 | 1062.765 | 1062.765 | 1062.765 | 1062.765 | 1062.765 | 1062.765 | 1062.765 | 87.6 | 185.5109 | 185.5109 | 185.5109 | 185.5109
544.5 | 1741.327 | 1741.327 | 1741.327 | 1741.327 | 1741.327 | 1741.327 | 1741.327 | 301.5 | 1088.435 | 1088.435 | 1088.435 | 1088.435 | 1088.435 | 1088.435 | 1088.435 | 87.5 | 194.3049 | 194.3049 | 194.3049 | 194.3049
544.4 | 1737.557 | 1737.557 | 1737.557 | 1737.557 | 1737.557 | 1737.557 | 1737.557 | 301.4 | 1120.524 | 1120.524 | 1120.524 | 1120.524 | 1120.524 | 1120.524 | 1120.524 | 87.4 | 179.6482 | 179.6482 | 179.6482 | 179.6482
544.3 | 1730.769 | 1730.769 | 1730.769 | 1730.769 | 1730.769 | 1730.769 | 1730.769 | 301.3 | 1095.495 | 1095.495 | 1095.495 | 1095.495 | 1095.495 | 1095.495 | 1095.495 | 87.3 | 203.9363 | 203.9363 | 203.9363 | 203.9363
544.2 | 1747.36 | 1747.36 | 1747.36 | 1747.36 | 1747.36 | 1747.36 | 1747.36 | 301.2 | 1081.376 | 1081.376 | 1081.376 | 1081.376 | 1081.376 | 1081.376 | 1081.376 | 87.2 | 188.0235 | 188.0235 | 188.0235 | 188.0235
544.1 | 1680.241 | 1680.241 | 1680.241 | 1680.241 | 1680.241 | 1680.241 | 1680.241 | 301.1 | 1051.855 | 1051.855 | 1051.855 | 1051.855 | 1051.855 | 1051.855 | 1051.855 | 87.1 | 197.6549 | 197.6549 | 197.6549 | 197.6549
544 | 1702.866 | 1702.866 | 1702.866 | 1702.866 | 1702.866 | 1702.866 | 1702.866 | 301 | 1019.766 | 1019.766 | 1019.766 | 1019.766 | 1019.766 | 1019.766 | 1019.766 | 87 | 172.9481 | 172.9481 | 172.9481 | 172.9481
543.9 | 1679.487 | 1679.487 | 1679.487 | 1679.487 | 1679.487 | 1679.487 | 1679.487 | 300.9 | 1033.243 | 1033.243 | 1033.243 | 1033.243 | 1033.243 | 1033.243 | 1033.243 | 86.9 | 179.6482 | 179.6482 | 179.6482 | 179.6482
543.8 | 1631.222 | 1631.222 | 1631.222 | 1631.222 | 1631.222 | 1631.222 | 1631.222 | 300.8 | 1025.542 | 1025.542 | 1025.542 | 1025.542 | 1025.542 | 1025.542 | 1025.542 | 86.8 | 181.3233 | 181.3233 | 181.3233 | 181.3233
543.7 | 1668.175 | 1668.175 | 1668.175 | 1668.175 | 1668.175 | 1668.175 | 1668.175 | 300.7 | 1040.303 | 1040.303 | 1040.303 | 1040.303 | 1040.303 | 1040.303 | 1040.303 | 86.7 | 190.536 | 190.536 | 190.536 | 190.536
543.6 | 1625.943 | 1625.943 | 1625.943 | 1625.943 | 1625.943 | 1625.943 | 1625.943 | 300.6 | 1020.408 | 1020.408 | 1020.408 | 1020.408 | 1020.408 | 1020.408 | 1020.408 | 86.6 | 178.392 | 178.392 | 178.392 | 178.392
543.5 | 1603.318 | 1603.318 | 1603.318 | 1603.318 | 1603.318 | 1603.318 | 1603.318 | 300.5 | 1047.362 | 1047.362 | 1047.362 | 1047.362 | 1047.362 | 1047.362 | 1047.362 | 86.5 | 180.4858 | 180.4858 | 180.4858 | 180.4858
543.4 | 1658.371 | 1658.371 | 1658.371 | 1658.371 | 1658.371 | 1658.371 | 1658.371 | 300.4 | 1016.558 | 1016.558 | 1016.558 | 1016.558 | 1016.558 | 1016.558 | 1016.558 | 86.4 | 170.0168 | 170.0168 | 170.0168 | 170.0168
543.3 | 1687.029 | 1687.029 | 1687.029 | 1687.029 | 1687.029 | 1687.029 | 1687.029 | 300.3 | 987.6781 | 987.6781 | 987.6781 | 987.6781 | 987.6781 | 987.6781 | 987.6781 | 86.3 | 187.1859 | 187.1859 | 187.1859 | 187.1859
543.2 | 1644.042 | 1644.042 | 1644.042 | 1644.042 | 1644.042 | 1644.042 | 1644.042 | 300.2 | 987.0363 | 987.0363 | 987.0363 | 987.0363 | 987.0363 | 987.0363 | 987.0363 | 86.2 | 178.392 | 178.392 | 178.392 | 178.392
543.1 | 1594.268 | 1594.268 | 1594.268 | 1594.268 | 1594.268 | 1594.268 | 1594.268 | 300.1 | 1028.751 | 1028.751 | 1028.751 | 1028.751 | 1028.751 | 1028.751 | 1028.751 | 86.1 | 162.0603 | 162.0603 | 162.0603 | 162.0603
543 | 1619.155 | 1619.155 | 1619.155 | 1619.155 | 1619.155 | 1619.155 | 1619.155 | 300 | 1037.094 | 1037.094 | 1037.094 | 1037.094 | 1037.094 | 1037.094 | 1037.094 | 86 | 173.3668 | 173.3668 | 173.3668 | 173.3668
542.9 | 1596.531 | 1596.531 | 1596.531 | 1596.531 | 1596.531 | 1596.531 | 1596.531 | 299.9 | 998.5881 | 998.5881 | 998.5881 | 998.5881 | 998.5881 | 998.5881 | 998.5881 | 85.9 | 177.5544 | 177.5544 | 177.5544 | 177.5544
542.8 | 1581.448 | 1581.448 | 1581.448 | 1581.448 | 1581.448 | 1581.448 | 1581.448 | 299.8 | 953.6645 | 953.6645 | 953.6645 | 953.6645 | 953.6645 | 953.6645 | 953.6645 | 85.8 | 170.0168 | 170.0168 | 170.0168 | 170.0168
542.7 | 1564.103 | 1564.103 | 1564.103 | 1564.103 | 1564.103 | 1564.103 | 1564.103 | 299.7 | 988.3199 | 988.3199 | 988.3199 | 988.3199 | 988.3199 | 988.3199 | 988.3199 | 85.7 | 189.6985 | 189.6985 | 189.6985 | 189.6985
542.6 | 1566.365 | 1566.365 | 1566.365 | 1566.365 | 1566.365 | 1566.365 | 1566.365 | 299.6 | 992.8122 | 992.8122 | 992.8122 | 992.8122 | 992.8122 | 992.8122 | 992.8122 | 85.6 | 176.2982 | 176.2982 | 176.2982 | 176.2982
542.5 | 1592.76 | 1592.76 | 1592.76 | 1592.76 | 1592.76 | 1592.76 | 1592.76 | 299.5 | 968.4251 | 968.4251 | 968.4251 | 968.4251 | 968.4251 | 968.4251 | 968.4251 | 85.5 | 167.0854 | 167.0854 | 167.0854 | 167.0854
542.4 | 1577.677 | 1577.677 | 1577.677 | 1577.677 | 1577.677 | 1577.677 | 1577.677 | 299.4 | 1002.439 | 1002.439 | 1002.439 | 1002.439 | 1002.439 | 1002.439 | 1002.439 | 85.4 | 173.3668 | 173.3668 | 173.3668 | 173.3668
542.3 | 1543.741 | 1543.741 | 1543.741 | 1543.741 | 1543.741 | 1543.741 | 1543.741 | 299.3 | 992.1705 | 992.1705 | 992.1705 | 992.1705 | 992.1705 | 992.1705 | 992.1705 | 85.3 | 184.6734 | 184.6734 | 184.6734 | 184.6734
542.2 | 1538.462 | 1538.462 | 1538.462 | 1538.462 | 1538.462 | 1538.462 | 1538.462 | 299.2 | 985.111 | 985.111 | 985.111 | 985.111 | 985.111 | 985.111 | 985.111 | 85.2 | 185.0921 | 185.0921 | 185.0921 | 185.0921
542.1 | 1512.066 | 1512.066 | 1512.066 | 1512.066 | 1512.066 | 1512.066 | 1512.066 | 299.1 | 928.6356 | 928.6356 | 928.6356 | 928.6356 | 928.6356 | 928.6356 | 928.6356 | 85.1 | 168.7605 | 168.7605 | 168.7605 | 168.7605
542 | 1527.149 | 1527.149 | 1527.149 | 1527.149 | 1527.149 | 1527.149 | 1527.149 | 299 | 913.2332 | 913.2332 | 913.2332 | 913.2332 | 913.2332 | 913.2332 | 913.2332 | 85 | 158.2915 | 158.2915 | 158.2915 | 158.2915
541.9 | 1472.097 | 1472.097 | 1472.097 | 1472.097 | 1472.097 | 1472.097 | 1472.097 | 298.9 | 909.3826 | 909.3826 | 909.3826 | 909.3826 | 909.3826 | 909.3826 | 909.3826 | 84.9 | 179.6482 | 179.6482 | 179.6482 | 179.6482
541.8 | 1506.787 | 1506.787 | 1506.787 | 1506.787 | 1506.787 | 1506.787 | 1506.787 | 298.8 | 929.2774 | 929.2774 | 929.2774 | 929.2774 | 929.2774 | 929.2774 | 929.2774 | 84.8 | 177.5544 | 177.5544 | 177.5544 | 177.5544
541.7 | 1558.824 | 1558.824 | 1558.824 | 1558.824 | 1558.824 | 1558.824 | 1558.824 | 298.7 | 883.0702 | 883.0702 | 883.0702 | 883.0702 | 883.0702 | 883.0702 | 883.0702 | 84.7 | 179.6482 | 179.6482 | 179.6482 | 179.6482
541.6 | 1500 | 1500 | 1500 | 1500 | 1500 | 1500 | 1500 | 298.6 | 948.5304 | 948.5304 | 948.5304 | 948.5304 | 948.5304 | 948.5304 | 948.5304 | 84.6 | 172.1106 | 172.1106 | 172.1106 | 172.1106
541.5 | 1467.572 | 1467.572 | 1467.572 | 1467.572 | 1467.572 | 1467.572 | 1467.572 | 298.5 | 896.5473 | 896.5473 | 896.5473 | 896.5473 | 896.5473 | 896.5473 | 896.5473 | 84.5 | 157.0352 | 157.0352 | 157.0352 | 157.0352
541.4 | 1534.691 | 1534.691 | 1534.691 | 1534.691 | 1534.691 | 1534.691 | 1534.691 | 298.4 | 886.9208 | 886.9208 | 886.9208 | 886.9208 | 886.9208 | 886.9208 | 886.9208 | 84.4 | 172.9481 | 172.9481 | 172.9481 | 172.9481
541.3 | 1438.914 | 1438.914 | 1438.914 | 1438.914 | 1438.914 | 1438.914 | 1438.914 | 298.3 | 905.532 | 905.532 | 905.532 | 905.532 | 905.532 | 905.532 | 905.532 | 84.3 | 190.1173 | 190.1173 | 190.1173 | 190.1173
541.2 | 1503.017 | 1503.017 | 1503.017 | 1503.017 | 1503.017 | 1503.017 | 1503.017 | 298.2 | 854.1907 | 854.1907 | 854.1907 | 854.1907 | 854.1907 | 854.1907 | 854.1907 | 84.2 | 159.9665 | 159.9665 | 159.9665 | 159.9665
541.1 | 1461.538 | 1461.538 | 1461.538 | 1461.538 | 1461.538 | 1461.538 | 1461.538 | 298.1 | 895.9055 | 895.9055 | 895.9055 | 895.9055 | 895.9055 | 895.9055 | 895.9055 | 84.1 | 162.4791 | 162.4791 | 162.4791 | 162.4791
541 | 1484.917 | 1484.917 | 1484.917 | 1484.917 | 1484.917 | 1484.917 | 1484.917 | 298 | 869.5931 | 869.5931 | 869.5931 | 869.5931 | 869.5931 | 869.5931 | 869.5931 | 84 | 165.8291 | 165.8291 | 165.8291 | 165.8291
540.9 | 1482.655 | 1482.655 | 1482.655 | 1482.655 | 1482.655 | 1482.655 | 1482.655 | 297.9 | 881.7867 | 881.7867 | 881.7867 | 881.7867 | 881.7867 | 881.7867 | 881.7867 | 83.9 | 170.8543 | 170.8543 | 170.8543 | 170.8543
540.8 | 1447.964 | 1447.964 | 1447.964 | 1447.964 | 1447.964 | 1447.964 | 1447.964 | 297.8 | 876.0108 | 876.0108 | 876.0108 | 876.0108 | 876.0108 | 876.0108 | 876.0108 | 83.8 | 151.1725 | 151.1725 | 151.1725 | 151.1725
540.7 | 1483.409 | 1483.409 | 1483.409 | 1483.409 | 1483.409 | 1483.409 | 1483.409 | 297.7 | 841.3554 | 841.3554 | 841.3554 | 841.3554 | 841.3554 | 841.3554 | 841.3554 | 83.7 | 164.5729 | 164.5729 | 164.5729 | 164.5729
540.6 | 1462.293 | 1462.293 | 1462.293 | 1462.293 | 1462.293 | 1462.293 | 1462.293 | 297.6 | 875.369 | 875.369 | 875.369 | 875.369 | 875.369 | 875.369 | 875.369 | 83.6 | 177.5544 | 177.5544 | 177.5544 | 177.5544
540.5 | 1453.243 | 1453.243 | 1453.243 | 1453.243 | 1453.243 | 1453.243 | 1453.243 | 297.5 | 849.0566 | 849.0566 | 849.0566 | 849.0566 | 849.0566 | 849.0566 | 849.0566 | 83.5 | 167.5042 | 167.5042 | 167.5042 | 167.5042
540.4 | 1461.538 | 1461.538 | 1461.538 | 1461.538 | 1461.539 | 1461.538 | 1461.539 | 297.4 | 891.4132 | 891.4132 | 891.4132 | 891.4132 | 891.4132 | 891.4132 | 891.4132 | 83.4 | 148.66 | 148.66 | 148.66 | 148.66
540.3 | 1443.439 | 1443.439 | 1443.439 | 1443.439 | 1443.439 | 1443.439 | 1443.439 | 297.3 | 847.7731 | 847.7731 | 847.7731 | 847.7731 | 847.7731 | 847.7731 | 847.7731 | 83.3 | 161.6415 | 161.6415 | 161.6415 | 161.6415
540.2 | 1439.668 | 1439.668 | 1439.668 | 1439.668 | 1439.668 | 1439.668 | 1439.668 | 297.2 | 810.5506 | 810.5506 | 810.5506 | 810.5506 | 810.5506 | 810.5506 | 810.5506 | 83.2 | 161.6415 | 161.6415 | 161.6415 | 161.6415
540.1 | 1414.781 | 1414.781 | 1414.781 | 1414.781 | 1414.782 | 1414.781 | 1414.782 | 297.1 | 821.4607 | 821.4607 | 821.4607 | 821.4607 | 821.4607 | 821.4607 | 821.4607 | 83.1 | 162.0603 | 162.0603 | 162.0603 | 162.0603
540 | 1438.16 | 1438.16 | 1438.16 | 1438.16 | 1438.161 | 1438.16 | 1438.161 | 297 | 859.3249 | 859.3249 | 859.3249 | 859.3249 | 859.3249 | 859.3249 | 859.3249 | 83 | 170.0168 | 170.0168 | 170.0168 | 170.0168
539.9 | 1365.008 | 1365.008 | 1365.008 | 1365.008 | 1365.009 | 1365.008 | 1365.009 | 296.9 | 830.4454 | 830.4454 | 830.4454 | 830.4454 | 830.4454 | 830.4454 | 830.4454 | 82.9 | 145.3099 | 145.3099 | 145.3099 | 145.3099
539.8 | 1381.599 | 1381.599 | 1381.599 | 1381.599 | 1381.601 | 1381.599 | 1381.601 | 296.8 | 809.2671 | 809.2671 | 809.2671 | 809.2671 | 809.2671 | 809.2671 | 809.2671 | 82.8 | 158.7102 | 158.7102 | 158.7102 | 158.7102
539.7 | 1319.759 | 1319.759 | 1319.759 | 1319.759 | 1319.762 | 1319.759 | 1319.762 | 296.7 | 788.0888 | 788.0888 | 788.0888 | 788.0888 | 788.0888 | 788.0888 | 788.0888 | 82.7 | 154.9414 | 154.9414 | 154.9414 | 154.9414
539.6 | 1387.632 | 1387.632 | 1387.632 | 1387.632 | 1387.637 | 1387.632 | 1387.637 | 296.6 | 811.8342 | 811.8342 | 811.8342 | 811.8342 | 811.8342 | 811.8342 | 811.8342 | 82.6 | 145.3099 | 145.3099 | 145.3099 | 145.3099
539.5 | 1374.057 | 1374.057 | 1374.057 | 1374.057 | 1374.066 | 1374.057 | 1374.066 | 296.5 | 856.116 | 856.116 | 856.116 | 856.116 | 856.116 | 856.116 | 856.116 | 82.5 | 157.0352 | 157.0352 | 157.0352 | 157.0352
539.4 | 1350.679 | 1350.679 | 1350.679 | 1350.679 | 1350.693 | 1350.679 | 1350.693 | 296.4 | 816.9683 | 816.9683 | 816.9683 | 816.9683 | 816.9683 | 816.9683 | 816.9683 | 82.4 | 142.3786 | 142.3786 | 142.3786 | 142.3786
539.3 | 1309.955 | 1309.955 | 1309.955 | 1309.955 | 1309.977 | 1309.955 | 1309.977 | 296.3 | 770.7611 | 770.7611 | 770.7611 | 770.7611 | 770.7611 | 770.7611 | 770.7611 | 82.3 | 156.6164 | 156.6164 | 156.6164 | 156.6164
539.2 | 1318.25 | 1318.25 | 1318.25 | 1318.25 | 1318.286 | 1318.25 | 1318.286 | 296.2 | 784.88 | 784.88 | 784.88 | 784.88 | 784.88 | 784.88 | 784.88 | 82.2 | 155.3601 | 155.3601 | 155.3601 | 155.3601
539.1 | 1292.609 | 1292.609 | 1292.609 | 1292.609 | 1292.665 | 1292.609 | 1292.665 | 296.1 | 792.5812 | 792.5812 | 792.5812 | 792.5812 | 792.5812 | 792.5812 | 792.5812 | 82.1 | 148.2412 | 148.2412 | 148.2412 | 148.2412
539 | 1301.659 | 1301.659 | 1301.659 | 1301.659 | 1301.744 | 1301.659 | 1301.744 | 296 | 797.7153 | 797.7153 | 797.7153 | 797.7153 | 797.7153 | 797.7153 | 797.7153 | 82 | 165.4104 | 165.4104 | 165.4104 | 165.4104
538.9 | 1287.33 | 1287.33 | 1287.33 | 1287.33 | 1287.461 | 1287.33 | 1287.461 | 295.9 | 815.043 | 815.043 | 815.043 | 815.043 | 815.043 | 815.043 | 815.043 | 81.9 | 139.866 | 139.866 | 139.866 | 139.866
538.8 | 1224.736 | 1224.736 | 1224.736 | 1224.736 | 1224.935 | 1224.736 | 1224.935 | 295.8 | 766.2688 | 766.2688 | 766.2688 | 766.2688 | 766.2688 | 766.2688 | 766.2688 | 81.8 | 142.7973 | 142.7973 | 142.7973 | 142.7973
538.7 | 1288.084 | 1288.084 | 1288.084 | 1288.084 | 1288.382 | 1288.084 | 1288.382 | 295.7 | 732.8969 | 732.8969 | 732.8969 | 732.8969 | 732.8969 | 732.8969 | 732.8969 | 81.7 | 139.0285 | 139.0285 | 139.0285 | 139.0285
538.6 | 1246.606 | 1246.606 | 1246.606 | 1246.606 | 1247.047 | 1246.606 | 1247.047 | 295.6 | 770.7611 | 770.7611 | 770.7611 | 770.7611 | 770.7611 | 770.7611 | 770.7611 | 81.6 | 139.4472 | 139.4472 | 139.4472 | 139.4472
538.5 | 1254.148 | 1254.148 | 1254.148 | 1254.148 | 1254.793 | 1254.148 | 1254.793 | 295.5 | 763.0599 | 763.0599 | 763.0599 | 763.0599 | 763.0599 | 763.0599 | 763.0599 | 81.5 | 149.9162 | 149.9162 | 149.9162 | 149.9162
538.4 | 1203.62 | 1203.62 | 1203.62 | 1203.62 | 1204.558 | 1203.62 | 1204.558 | 295.4 | 751.5082 | 751.5082 | 751.5082 | 751.5082 | 751.5082 | 751.5082 | 751.5082 | 81.4 | 146.1474 | 146.1474 | 146.1474 | 146.1474
538.3 | 1251.131 | 1251.131 | 1251.131 | 1251.131 | 1252.478 | 1251.131 | 1252.478 | 295.3 | 775.8953 | 775.8953 | 775.8953 | 775.8953 | 775.8953 | 775.8953 | 775.8953 | 81.3 | 138.6097 | 138.6097 | 138.6097 | 138.6097
538.2 | 1179.487 | 1179.487 | 1179.487 | 1179.487 | 1181.396 | 1179.487 | 1181.397 | 295.2 | 741.2399 | 741.2399 | 741.2399 | 741.2399 | 741.2399 | 741.2399 | 741.2399 | 81.2 | 143.2161 | 143.2161 | 143.2161 | 143.2161
538.1 | 1230.015 | 1230.015 | 1230.015 | 1230.016 | 1232.69 | 1230.015 | 1232.69 | 295.1 | 781.6712 | 781.6712 | 781.6712 | 781.6712 | 781.6712 | 781.6712 | 781.6712 | 81.1 | 137.7722 | 137.7722 | 137.7722 | 137.7722
538 | 1211.916 | 1211.916 | 1211.916 | 1211.916 | 1215.627 | 1211.916 | 1215.628 | 295 | 759.8511 | 759.8511 | 759.8511 | 759.8511 | 759.8511 | 759.8511 | 759.8511 | 81 | 137.7722 | 137.7722 | 137.7722 | 137.7722
537.9 | 1202.112 | 1202.112 | 1202.112 | 1202.113 | 1207.208 | 1202.112 | 1207.209 | 294.9 | 729.6881 | 729.6881 | 729.6881 | 729.6881 | 729.6881 | 729.6881 | 729.6881 | 80.9 | 139.4472 | 139.4472 | 139.4472 | 139.4472
537.8 | 1215.686 | 1215.686 | 1215.686 | 1215.689 | 1222.599 | 1215.686 | 1222.602 | 294.8 | 774.6117 | 774.6117 | 774.6117 | 774.6117 | 774.6117 | 774.6117 | 774.6117 | 80.8 | 154.1039 | 154.1039 | 154.1039 | 154.1039
537.7 | 1218.703 | 1218.703 | 1218.703 | 1218.707 | 1227.967 | 1218.703 | 1227.971 | 294.7 | 726.4793 | 726.4793 | 726.4793 | 726.4793 | 726.4793 | 726.4793 | 726.4793 | 80.7 | 151.1725 | 151.1725 | 151.1725 | 151.1725
537.6 | 1209.653 | 1209.653 | 1209.653 | 1209.66 | 1221.921 | 1209.653 | 1221.927 | 294.6 | 759.2093 | 759.2093 | 759.2093 | 759.2093 | 759.2093 | 759.2093 | 759.2093 | 80.6 | 165.4104 | 165.4104 | 165.4104 | 165.4104
537.5 | 1188.537 | 1188.537 | 1188.537 | 1188.548 | 1204.628 | 1188.537 | 1204.639 | 294.5 | 729.0463 | 729.0463 | 729.0463 | 729.0463 | 729.0463 | 729.0463 | 729.0463 | 80.5 | 163.3166 | 163.3166 | 163.3166 | 163.3166
537.4 | 1153.092 | 1153.092 | 1153.092 | 1153.11 | 1173.934 | 1153.092 | 1173.952 | 294.4 | 754.0752 | 754.0752 | 754.0752 | 754.0752 | 754.0752 | 754.0752 | 754.0752 | 80.4 | 143.6348 | 143.6348 | 143.6348 | 143.6348
537.3 | 1147.059 | 1147.059 | 1147.059 | 1147.089 | 1173.716 | 1147.059 | 1173.745 | 294.3 | 768.1941 | 768.1941 | 768.1941 | 768.1941 | 768.1941 | 768.1941 | 768.1941 | 80.3 | 145.7286 | 145.7286 | 145.7286 | 145.7286
537.2 | 1220.965 | 1145.099 | 1145.099 | 1145.147 | 1178.763 | 1145.099 | 1178.811 | 294.2 | 786.8053 | 786.8053 | 786.8053 | 786.8053 | 786.8053 | 786.8053 | 786.8053 | 80.2 | 141.541 | 141.541 | 141.541 | 141.541
537.1 | 1216.44 | 1143.134 | 1143.133 | 1143.21 | 1185.137 | 1143.133 | 1185.214 | 294.1 | 791.9394 | 791.9394 | 791.9394 | 791.9394 | 791.9394 | 791.9394 | 791.9394 | 80.1 | 128.5595 | 128.5595 | 128.5595 | 128.5595
537 | 1202.112 | 1141.162 | 1141.161 | 1141.282 | 1192.907 | 1141.161 | 1193.028 | 294 | 773.97 | 773.97 | 773.97 | 773.97 | 773.97 | 773.97 | 773.97 | 80 | 141.1223 | 141.1223 | 141.1223 | 141.1223
536.9 | 1192.308 | 1139.184 | 1139.183 | 1139.372 | 1202.057 | 1139.183 | 1202.247 | 293.9 | 751.5082 | 751.5082 | 751.5082 | 751.5082 | 751.5082 | 751.5082 | 751.5082 | 79.9 | 136.5159 | 136.5159 | 136.5159 | 136.5159
536.8 | 1208.899 | 1137.2 | 1137.198 | 1137.492 | 1212.523 | 1137.198 | 1212.818 | 293.8 | 756.0005 | 756.0005 | 756.0005 | 756.0005 | 756.0005 | 756.0005 | 756.0005 | 79.8 | 146.9849 | 146.9849 | 146.9849 | 146.9849
536.7 | 1198.341 | 1135.211 | 1135.207 | 1135.656 | 1224.152 | 1135.207 | 1224.604 | 293.7 | 745.0905 | 745.0905 | 745.0905 | 745.0905 | 745.0905 | 745.0905 | 745.0905 | 79.7 | 141.541 | 141.541 | 141.541 | 141.541
536.6 | 1247.36 | 1133.216 | 1133.211 | 1133.887 | 1236.706 | 1133.211 | 1237.388 | 293.6 | 753.4334 | 753.4334 | 753.4334 | 753.4334 | 753.4334 | 753.4334 | 753.4334 | 79.6 | 133.1658 | 133.1658 | 133.1658 | 133.1658
536.5 | 1287.33 | 1131.219 | 1131.209 | 1132.22 | 1249.743 | 1131.209 | 1250.764 | 293.5 | 746.374 | 746.374 | 746.374 | 746.374 | 746.374 | 746.374 | 746.374 | 79.5 | 142.7973 | 142.7973 | 142.7973 | 142.7973
536.4 | 1248.115 | 1129.219 | 1129.202 | 1130.699 | 1262.762 | 1129.202 | 1264.276 | 293.4 | 708.5098 | 708.5098 | 708.5098 | 708.5098 | 708.5098 | 708.5098 | 708.5098 | 79.4 | 143.6348 | 143.6349 | 143.6348 | 143.6349
536.3 | 1274.51 | 1127.219 | 1127.189 | 1129.38 | 1275.164 | 1127.189 | 1277.384 | 293.3 | 729.0463 | 729.0463 | 729.0463 | 729.0463 | 729.0463 | 729.0463 | 729.0463 | 79.3 | 137.3534 | 137.3535 | 137.3534 | 137.3535
536.2 | 1275.264 | 1125.224 | 1125.172 | 1128.337 | 1286.246 | 1125.172 | 1289.462 | 293.2 | 689.8986 | 689.8986 | 689.8986 | 689.8986 | 689.8986 | 689.8986 | 689.8986 | 79.2 | 137.3534 | 137.3535 | 137.3534 | 137.3535
536.1 | 1293.363 | 1123.238 | 1123.15 | 1127.669 | 1295.295 | 1123.15 | 1299.901 | 293.1 | 651.3926 | 651.3926 | 651.3926 | 651.3926 | 651.3926 | 651.3926 | 651.3926 | 79.1 | 135.6784 | 135.6785 | 135.6784 | 135.6785
536 | 1293.363 | 1121.272 | 1121.124 | 1127.528 | 1301.721 | 1121.124 | 1308.274 | 293 | 656.5268 | 656.5268 | 656.5268 | 656.5268 | 656.5268 | 656.5268 | 656.5268 | 79 | 146.1474 | 146.1476 | 146.1474 | 146.1476
535.9 | 1325.038 | 1119.34 | 1119.094 | 1128.057 | 1305.021 | 1119.093 | 1314.232 | 292.9 | 637.9155 | 637.9155 | 637.9155 | 637.9156 | 637.9155 | 637.9155 | 637.9156 | 78.9 | 122.2781 | 122.2784 | 122.2781 | 122.2784
535.8 | 1306.184 | 1117.464 | 1117.059 | 1129.454 | 1304.858 | 1117.059 | 1317.66 | 292.8 | 642.4079 | 642.4079 | 642.4079 | 642.408 | 642.4079 | 642.4079 | 642.408 | 78.8 | 136.0972 | 136.0979 | 136.0972 | 136.0979
535.7 | 1345.4 | 1115.679 | 1115.021 | 1131.957 | 1300.95 | 1115.02 | 1318.547 | 292.7 | 606.469 | 606.469 | 606.469 | 606.4692 | 606.469 | 606.469 | 606.4692 | 78.7 | 134.8409 | 134.8422 | 134.8409 | 134.8422
535.6 | 1324.284 | 1114.042 | 1112.979 | 1135.889 | 1293.581 | 1112.978 | 1317.558 | 292.6 | 611.6031 | 611.6031 | 611.6031 | 611.6034 | 611.6031 | 611.6031 | 611.6034 | 78.6 | 141.1223 | 141.1248 | 141.1223 | 141.1248
535.5 | 1330.317 | 1112.629 | 1110.934 | 1141.594 | 1283.084 | 1110.932 | 1315.445 | 292.5 | 652.0344 | 652.0344 | 652.0344 | 652.035 | 652.0344 | 652.0344 | 652.035 | 78.5 | 132.7471 | 132.7517 | 132.7471 | 132.7517
535.4 | 1311.463 | 1111.552 | 1108.886 | 1149.413 | 1269.966 | 1108.883 | 1313.169 | 292.4 | 627.0055 | 627.0055 | 627.0055 | 627.0066 | 627.0055 | 627.0055 | 627.0066 | 78.4 | 138.191 | 138.1991 | 138.191 | 138.1991
535.3 | 1287.33 | 1110.976 | 1106.836 | 1159.752 | 1254.815 | 1106.83 | 1311.89 | 292.3 | 636.632 | 636.632 | 636.632 | 636.6341 | 636.632 | 636.632 | 636.6341 | 78.3 | 150.7538 | 138.0182 | 138.0037 | 138.0182
535.2 | 1322.775 | 1111.167 | 1104.785 | 1173.034 | 1238.346 | 1104.774 | 1313.011 | 292.2 | 619.3043 | 619.3043 | 619.3043 | 619.3081 | 619.3043 | 619.3043 | 619.3081 | 78.2 | 145.3099 | 137.8415 | 137.816 | 137.8415
535.1 | 1300.151 | 1112.47 | 1102.734 | 1189.844 | 1221.261 | 1102.715 | 1318.165 | 292.1 | 613.5284 | 613.5284 | 613.5284 | 613.535 | 613.5284 | 613.5284 | 613.535 | 78.1 | 145.7286 | 137.6719 | 137.628 | 137.6719
535 | 1269.985 | 1115.348 | 1100.686 | 1210.427 | 1204.16 | 1100.653 | 1328.663 | 292 | 625.0802 | 625.0802 | 625.0802 | 625.0919 | 625.0802 | 625.0802 | 625.0919 | 78 | 145.3099 | 137.5145 | 137.4396 | 137.5145
534.9 | 1351.433 | 1120.451 | 1098.643 | 1235.087 | 1187.544 | 1098.587 | 1345.963 | 291.9 | 632.7814 | 632.7814 | 632.7814 | 632.8016 | 632.7814 | 632.7814 | 632.8016 | 77.9 | 143.2161 | 137.3761 | 137.2509 | 137.3761
534.8 | 1390.649 | 1128.686 | 1096.613 | 1264 | 1171.855 | 1096.519 | 1371.595 | 291.8 | 610.9614 | 610.9614 | 610.9614 | 610.996 | 610.9614 | 610.9614 | 610.996 | 77.8 | 142.3786 | 137.2706 | 137.0618 | 137.2706
534.7 | 1454.751 | 1141.428 | 1094.604 | 1297.257 | 1157.333 | 1094.45 | 1407.273 | 291.7 | 600.0513 | 600.0513 | 600.0513 | 600.1096 | 600.0513 | 600.0513 | 600.1096 | 77.7 | 134.0034 | 134.3445 | 134.0034 | 134.3445
534.6 | 1457.014 | 1160.131 | 1092.629 | 1334.576 | 1144.133 | 1092.379 | 1454.333 | 291.6 | 600.6931 | 600.6931 | 600.6931 | 600.79 | 600.6931 | 600.6931 | 600.79 | 77.6 | 143.6348 | 134.457 | 133.9052 | 134.457
534.5 | 1489.442 | 1186.829 | 1090.709 | 1375.289 | 1132.317 | 1090.306 | 1514.224 | 291.5 | 585.2907 | 585.2907 | 585.2907 | 585.4492 | 585.2907 | 585.2907 | 585.4492 | 77.5 | 151.5913 | 134.6876 | 133.8069 | 134.6876
534.4 | 1612.368 | 1224.099 | 1088.877 | 1418.482 | 1121.903 | 1088.233 | 1588.662 | 291.4 | 581.4401 | 581.4401 | 581.4402 | 581.6957 | 581.4401 | 581.4401 | 581.6958 | 77.4 | 145.3099 | 135.0914 | 133.7085 | 135.0914
534.3 | 1766.968 | 1275.679 | 1087.177 | 1462.886 | 1112.822 | 1086.16 | 1680.084 | 291.3 | 577.5895 | 577.5895 | 577.5896 | 577.9962 | 577.5895 | 577.5895 | 577.9963 | 77.3 | 141.541 | 135.7651 | 133.61 | 135.7651
534.2 | 1830.317 | 1345.606 | 1085.673 | 1506.792 | 1104.935 | 1084.088 | 1790.741 | 291.2 | 546.143 | 546.143 | 546.1432 | 546.7799 | 546.143 | 546.143 | 546.7801 | 77.2 | 149.9162 | 136.8091 | 133.5113 | 136.8091
534.1 | 1899.698 | 1438.495 | 1084.458 | 1548.241 | 1098.113 | 1082.019 | 1923.252 | 291.1 | 540.3671 | 540.3671 | 540.3675 | 541.3526 | 540.3671 | 540.3671 | 541.353 | 77.1 | 157.4539 | 138.4139 | 133.4125 | 138.4139
534 | 2029.412 | 1560.031 | 1083.671 | 1585.172 | 1092.222 | 1079.952 | 2081.242 | 291 | 565.396 | 565.396 | 565.3968 | 566.8945 | 565.396 | 565.396 | 566.8952 | 77 | 145.7286 | 140.7851 | 133.3136 | 140.7851
533.9 | 2217.195 | 1716.992 | 1083.511 | 1615.534 | 1087.154 | 1077.888 | 2269.527 | 290.9 | 523.0394 | 535.8613 | 535.8628 | 538.1154 | 535.8613 | 535.8613 | 538.117 | 76.9 | 146.1474 | 144.2248 | 133.2146 | 144.2248
533.8 | 2472.851 | 1918.43 | 1084.222 | 1637.248 | 1082.745 | 1075.83 | 2495.155 | 290.8 | 519.1888 | 535.8438 | 535.8467 | 539.1725 | 535.8438 | 535.8438 | 539.1755 | 76.8 | 171.6918 | 149.1654 | 133.1155 | 149.1654
533.7 | 2736.802 | 2170.822 | 1086.149 | 1648.79 | 1078.877 | 1073.779 | 2763.3 | 290.7 | 575.6642 | 535.8019 | 535.8075 | 540.6682 | 535.8019 | 535.8019 | 540.6738 | 76.7 | 181.3233 | 156.0269 | 133.0165 | 156.0269
533.6 | 3091.252 | 2482.274 | 1089.751 | 1649.513 | 1075.449 | 1071.737 | 3081.776 | 290.6 | 570.5301 | 535.7654 | 535.7759 | 542.7475 | 535.7654 | 535.7654 | 542.758 | 76.6 | 176.7169 | 165.6064 | 132.9174 | 165.6064
533.5 | 3473.605 | 2860.65 | 1095.755 | 1639.247 | 1072.382 | 1069.707 | 3458.913 | 290.5 | 535.233 | 535.7648 | 535.7842 | 545.6749 | 535.7649 | 535.7648 | 545.6943 | 76.5 | 186.7672 | 178.526 | 132.8185 | 178.526
533.4 | 3938.914 | 3315.194 | 1104.905 | 1618.51 | 1069.601 | 1067.692 | 3905.135 | 290.4 | 541.0089 | 535.7593 | 535.7946 | 549.5763 | 535.7594 | 535.7593 | 549.6117 | 76.4 | 212.7303 | 195.8221 | 132.7196 | 195.8221
533.3 | 4392.157 | 3850.502 | 1118.211 | 1588.098 | 1067.041 | 1065.694 | 4426.769 | 290.3 | 539.7253 | 535.7551 | 535.8185 | 554.7743 | 535.7554 | 535.7551 | 554.838 | 76.3 | 239.531 | 218.6042 | 132.621 | 218.6042
533.2 | 5024.133 | 4467.589 | 1136.946 | 1550.166 | 1064.657 | 1063.718 | 5028.203 | 290.2 | 561.5454 | 535.728 | 535.8397 | 561.4713 | 535.7286 | 535.728 | 561.5836 | 76.2 | 255.8626 | 247.885 | 132.5227 | 247.885
533.1 | 5697.587 | 5164.875 | 1162.833 | 1506.701 | 1062.414 | 1061.769 | 5711.517 | 290.1 | 539.0836 | 535.7245 | 535.9195 | 570.0667 | 535.7256 | 535.7245 | 570.2627 | 76.1 | 299.8325 | 285.4385 | 132.4248 | 285.4385
533 | 6568.627 | 5936.154 | 1197.965 | 1459.784 | 1060.291 | 1059.85 | 6474.644 | 290 | 545.5012 | 535.7142 | 536.0477 | 580.779 | 535.7163 | 535.7142 | 581.1146 | 76 | 341.2898 | 332.0366 | 132.3275 | 332.0366
532.9 | 7334.842 | 6770.19 | 1244.408 | 1411.435 | 1058.266 | 1057.968 | 7310.395 | 289.9 | 587.8578 | 535.6594 | 536.2255 | 593.8497 | 535.6633 | 535.6594 | 594.4197 | 75.9 | 402.0101 | 389.3556 | 132.231 | 389.3556
532.8 | 8217.195 | 7644.185 | 1304.76 | 1363.543 | 1056.328 | 1056.13 | 8200.427 | 289.8 | 643.0497 | 535.5465 | 536.4864 | 609.4315 | 535.5537 | 535.5465 | 610.3786 | 75.8 | 481.1558 | 458.1536 | 132.1355 | 458.1536
532.7 | 9057.315 | 8531.481 | 1381.925 | 1317.589 | 1054.471 | 1054.34 | 9122.445 | 289.7 | 646.2585 | 535.4301 | 536.9811 | 627.6005 | 535.4434 | 535.4301 | 629.1648 | 75.7 | 546.4824 | 538.8975 | 132.0414 | 538.8975
532.6 | 10020.36 | 9399.266 | 1479.978 | 1274.672 | 1052.692 | 1052.606 | 10048.79 | 289.6 | 670.0039 | 535.2886 | 537.7923 | 648.2293 | 535.3125 | 535.2885 | 650.757 | 75.6 | 619.7655 | 631.9584 | 131.949 | 631.9584
532.5 | 11046.76 | 10207.41 | 1601.62 | 1235.541 | 1050.99 | 1050.935 | 10942.76 | 289.5 | 686.048 | 535.13 | 539.1418 | 670.8834 | 535.1729 | 535.13 | 674.938 | 75.5 | 722.3618 | 735.7849 | 131.8585 | 735.7849
532.4 | 11696.83 | 10914.54 | 1749.944 | 1200.81 | 1049.368 | 1049.333 | 11766.66 | 289.4 | 725.1957 | 534.9302 | 541.2313 | 694.9266 | 535.005 | 534.9302 | 701.3026 | 75.4 | 845.0586 | 848.9389 | 131.7705 | 848.9389
532.3 | 12358.22 | 11483.39 | 1927.81 | 1170.439 | 1047.827 | 1047.805 | 12486.05 | 289.3 | 760.4929 | 534.6931 | 544.4892 | 719.3716 | 534.8231 | 534.693 | 729.298 | 75.3 | 932.9983 | 967.8229 | 131.6855 | 967.8229
532.2 | 13113.88 | 11880.75 | 2138.011 | 1144.333 | 1046.37 | 1046.357 | 13070.39 | 289.2 | 743.807 | 534.4733 | 549.4406 | 743.0215 | 534.6941 | 534.4731 | 758.21 | 75.2 | 1061.558 | 1088.109 | 131.6037 | 1088.109
532.1 | 13518.85 | 12081.03 | 2382.077 | 1122.253 | 1045.001 | 1044.993 | 13495.39 | 289.1 | 791.9394 | 534.2027 | 556.7873 | 764.5004 | 534.5752 | 534.2024 | 787.4583 | 75.1 | 1214.405 | 1204.165 | 131.5258 | 1204.165
532 | 13733.03 | 12063.46 | 2658.65 | 1103.923 | 1043.722 | 1043.717 | 13738.6 | 289 | 800.9241 | 533.9226 | 567.4776 | 782.1729 | 534.5379 | 533.922 | 816.3451 | 75 | 1285.176 | 1310.118 | 131.4524 | 1310.118
531.9 | 13895.93 | 11837.53 | 2965.31 | 1088.925 | 1042.533 | 1042.53 | 13806.71 | 288.9 | 840.0719 | 533.6013 | 582.7513 | 794.936 | 534.608 | 533.6 | 845.0965 | 74.9 | 1427.973 | 1398.401 | 131.3838 | 1398.401
531.8 | 13717.95 | 11417.56 | 3297.277 | 1076.749 | 1041.436 | 1041.434 | 13708.72 | 288.8 | 856.7578 | 533.2628 | 604.2434 | 801.4701 | 534.8806 | 533.2602 | 874.0762 | 74.8 | 1482.412 | 1464.267 | 131.3207 | 1464.267
531.7 | 13438.91 | 10829.08 | 3647.45 | 1066.979 | 1040.428 | 1040.427 | 13462.65 | 288.7 | 872.802 | 532.9082 | 633.8306 | 801.4806 | 535.4761 | 532.9032 | 904.9859 | 74.7 | 1519.682 | 1502.07 | 131.2632 | 1502.07
531.6 | 13088.24 | 10103.36 | 4004.391 | 1059.225 | 1039.508 | 1039.507 | 13087.96 | 288.6 | 929.2774 | 532.4959 | 674.0791 | 794.6609 | 536.5097 | 532.4864 | 940.2862 | 74.6 | 1527.638 | 1509.168 | 131.2115 | 1509.168
531.5 | 12563.35 | 9282.526 | 4355.006 | 1053.188 | 1038.673 | 1038.673 | 12613.37 | 288.5 | 964.5745 | 532.05 | 727.3965 | 781.7399 | 538.2332 | 532.0321 | 983.3232 | 74.5 | 1454.355 | 1485.629 | 131.1657 | 1485.629
531.4 | 12125.94 | 8408.611 | 4684.36 | 1048.479 | 1037.92 | 1037.92 | 12065.61 | 288.4 | 1055.705 | 531.5146 | 797.4978 | 763.5629 | 540.9108 | 531.4815 | 1039.042 | 74.4 | 1430.486 | 1431.798 | 131.1254 | 1431.798
531.3 | 11414.03 | 7518.73 | 4975.628 | 1044.835 | 1037.245 | 1037.245 | 11464.7 | 288.3 | 1116.031 | 530.9279 | 886.7998 | 741.5344 | 544.9778 | 530.8668 | 1111.639 | 74.3 | 1344.64 | 1353.303 | 131.0906 | 1353.303
531.2 | 10821.27 | 6645.341 | 5211.684 | 1042.032 | 1036.643 | 1036.643 | 10825.77 | 288.2 | 1205.879 | 530.2667 | 999.9533 | 717.0788 | 551.0162 | 530.1571 | 1207.844 | 74.2 | 1252.094 | 1254.48 | 131.0609 | 1254.48
531.1 | 10177.22 | 5817.003 | 5379.996 | 1039.898 | 1036.111 | 1036.111 | 10164.68 | 288.1 | 1353.485 | 529.4875 | 1138.26 | 691.5566 | 559.602 | 529.2914 | 1331.032 | 74.1 | 1177.136 | 1142.317 | 131.0358 | 1142.317
531 | 9478.13 | 5051.344 | 5470.271 | 1038.28 | 1035.643 | 1035.643 | 9488.609 | 288 | 1517.135 | 528.5954 | 1305.82 | 666.1891 | 571.7906 | 528.2527 | 1487.637 | 74 | 1020.519 | 1023.15 | 131.0152 | 1023.15
530.9 | 8788.839 | 4360.251 | 5476.731 | 1037.049 | 1035.235 | 1035.235 | 8803.562 | 287.9 | 1687.845 | 527.628 | 1501.722 | 641.9984 | 588.4575 | 527.0334 | 1678.706 | 73.9 | 899.4975 | 902.8934 | 130.9983 | 902.8934
530.8 | 8168.929 | 3749.757 | 5395.675 | 1036.114 | 1034.881 | 1034.881 | 8111.784 | 287.8 | 1897.702 | 526.6033 | 1726.5 | 619.555 | 611.2703 | 525.5921 | 1907.152 | 73.8 | 766.3317 | 786.4373 | 130.9846 | 786.4373
530.7 | 7321.267 | 3223.107 | 5235.145 | 1035.406 | 1034.579 | 1034.579 | 7424.5 | 287.7 | 2206.392 | 525.5259 | 1975.32 | 599.294 | 641.1911 | 523.8248 | 2169.857 | 73.7 | 674.2044 | 677.9701 | 130.9736 | 677.9701
530.6 | 6752.64 | 2776.815 | 5005.568 | 1034.872 | 1034.32 | 1034.32 | 6748.614 | 287.6 | 2495.187 | 524.5662 | 2242.433 | 581.2419 | 680.5043 | 521.752 | 2463.49 | 73.6 | 587.1022 | 579.5932 | 130.9649 | 579.5932
530.5 | 6128.959 | 2403.808 | 4720.304 | 1034.466 | 1034.102 | 1034.102 | 6090.372 | 287.5 | 2780.131 | 523.9709 | 2517.518 | 565.56 | 730.3678 | 519.3773 | 2779.285 | 73.5 | 489.9497 | 492.9684 | 130.958 | 492.9684
530.4 | 5522.624 | 2096.987 | 4394.386 | 1034.157 | 1033.92 | 1033.92 | 5457.689 | 287.4 | 3049.031 | 524.1093 | 2787.796 | 551.9289 | 793.0773 | 516.7174 | 3106.759 | 73.4 | 400.7538 | 418.5962 | 130.9527 | 418.5962
530.3 | 4897.436 | 1848.593 | 4044.35 | 1033.922 | 1033.77 | 1033.77 | 4859.324 | 287.3 | 3380.182 | 525.4176 | 3037.582 | 540.1732 | 869.4619 | 513.7066 | 3431.515 | 73.3 | 362.2278 | 355.7899 | 130.9486 | 355.7899
530.2 | 4315.234 | 1652.123 | 3686.419 | 1033.744 | 1033.648 | 1033.648 | 4304.992 | 287.2 | 3754.332 | 528.6259 | 3250.765 | 529.855 | 960.8105 | 510.2991 | 3739.159 | 73.2 | 294.8074 | 304.4415 | 130.9454 | 304.4415
530.1 | 3822.021 | 1497.356 | 3333.805 | 1033.609 | 1033.548 | 1033.548 | 3797.673 | 287.1 | 3998.203 | 534.8231 | 3410.721 | 520.8822 | 1067.035 | 506.6316 | 4013.566 | 73.1 | 266.3317 | 262.6945 | 130.9428 | 262.6945
530 | 3275.264 | 1377.085 | 2997.242 | 1033.506 | 1033.468 | 1033.468 | 3340.896 | 287 | 4247.85 | 545.5912 | 3506.292 | 512.9162 | 1187.215 | 502.6978 | 4243.921 | 73 | 224.4556 | 229.6862 | 130.9409 | 229.6862
529.9 | 2941.931 | 1284.866 | 2685.859 | 1033.428 | 1033.404 | 1033.404 | 2937.344 | 286.9 | 4441.663 | 562.633 | 3526.635 | 505.7806 | 1318.846 | 498.5561 | 4418.226 | 72.9 | 211.8928 | 203.9199 | 130.9393 | 203.9199
529.8 | 2542.232 | 1215.537 | 2404.289 | 1033.368 | 1033.354 | 1033.354 | 2586.486 | 286.8 | 4577.076 | 589.0272 | 3473.212 | 499.2996 | 1457.75 | 494.2676 | 4536.486 | 72.8 | 182.9983 | 184.0777 | 130.9381 | 184.0777
529.7 | 2260.935 | 1163.982 | 2154.989 | 1033.323 | 1033.314 | 1033.314 | 2285.665 | 286.7 | 4568.733 | 627.4864 | 3346.216 | 493.4363 | 1598.164 | 489.9834 | 4595.352 | 72.7 | 171.273 | 169.2059 | 130.9371 | 169.2059
529.6 | 2002.262 | 1125.882 | 1938.602 | 1033.288 | 1033.283 | 1033.283 | 2031.206 | 286.6 | 4570.017 | 683.2218 | 3159.842 | 488.031 | 1732.828 | 485.6933 | 4606.843 | 72.6 | 158.7102 | 158.051 | 130.9363 | 158.051
529.5 | 1800.905 | 1098.081 | 1754.668 | 1033.262 | 1033.259 | 1033.259 | 1819.493 | 286.5 | 4598.896 | 759.9773 | 2924.438 | 482.9254 | 1852.773 | 481.3683 | 4576.008 | 72.5 | 153.2663 | 149.9494 | 130.9356 | 149.9494
529.4 | 1586.727 | 1078.063 | 1601.454 | 1033.242 | 1033.241 | 1033.241 | 1646.278 | 286.4 | 4546.913 | 865.3124 | 2659.104 | 478.1186 | 1950.56 | 477.0935 | 4521.814 | 72.4 | 154.1039 | 144.0731 | 130.935 | 144.0731
529.3 | 1491.704 | 1064.007 | 1475.183 | 1033.227 | 1033.226 | 1033.226 | 1505.965 | 286.3 | 4515.467 | 1004.656 | 2378.671 | 473.5098 | 2016.744 | 472.8472 | 4455.04 | 72.3 | 150.7538 | 139.8896 | 130.9345 | 139.8896
529.2 | 1426.848 | 1054.099 | 1372.691 | 1033.215 | 1033.214 | 1033.214 | 1393.576 | 286.2 | 4344.757 | 1187.189 | 2098.561 | 469.2004 | 2047.966 | 468.776 | 4396.588 | 72.2 | 150.335 | 136.9721 | 130.934 | 136.9721
529.1 | 1309.201 | 1047.2 | 1290.715 | 1033.206 | 1033.205 | 1033.205 | 1304.711 | 286.1 | 4351.816 | 1419.355 | 1830.642 | 464.9592 | 2038.576 | 464.6931 | 4359.453 | 72.1 | 129.8157 | 134.9338 | 130.9337 | 134.9338
529 | 1277.526 | 1042.458 | 1226.624 | 1033.199 | 1033.199 | 1033.199 | 1235.883 | 286 | 4331.921 | 1709.643 | 1583.419 | 460.7926 | 1991.464 | 460.6267 | 4363.438 | 72 | 144.8911 | 133.5653 | 130.9333 | 133.5653
528.9 | 1214.178 | 1039.265 | 1176.829 | 1033.194 | 1033.194 | 1033.194 | 1182.9 | 285.9 | 4400.59 | 2063.811 | 1362.595 | 456.5851 | 1908.184 | 456.4839 | 4421.723 | 71.9 | 155.7789 | 132.635 | 130.933 | 132.635
528.8 | 1169.683 | 1037.135 | 1138.572 | 1033.19 | 1033.19 | 1033.19 | 1142.517 | 285.8 | 4532.794 | 2485.575 | 1170.606 | 452.259 | 1796.415 | 452.1978 | 4548.261 | 71.8 | 152.8476 | 132.0207 | 130.9328 | 132.0207
528.7 | 1143.288 | 1035.718 | 1109.563 | 1033.187 | 1033.187 | 1033.187 | 1112.094 | 285.7 | 4732.384 | 2975.815 | 1007.516 | 447.7335 | 1663.168 | 447.6972 | 4751.141 | 71.7 | 131.4908 | 131.6197 | 130.9327 | 131.6197
528.6 | 1141.78 | 1034.788 | 1087.934 | 1033.185 | 1033.185 | 1033.185 | 1089.537 | 285.6 | 5123.861 | 3527.968 | 872.0865 | 442.8017 | 1517.367 | 442.7804 | 5031.882 | 71.6 | 134.4221 | 131.3589 | 130.9326 | 131.3589
528.5 | 1116.893 | 1034.186 | 1072.081 | 1033.184 | 1033.184 | 1033.184 | 1073.083 | 285.5 | 5396.611 | 4132.203 | 761.2576 | 437.5838 | 1367.155 | 437.5715 | 5385.485 | 71.5 | 124.7906 | 131.1955 | 130.9326 | 131.1955
528.4 | 1055.807 | 1033.807 | 1060.489 | 1033.183 | 1033.183 | 1033.183 | 1061.113 | 285.4 | 5759.851 | 4767.854 | 672.5614 | 431.9822 | 1219.655 | 431.9752 | 5796.127 | 71.4 | 142.3786 | 131.0915 | 130.9325 | 131.0915
528.3 | 1087.481 | 1033.566 | 1052.118 | 1033.183 | 1033.183 | 1033.183 | 1052.501 | 285.3 | 6271.98 | 5408.633 | 601.583 | 425.8385 | 1080.107 | 425.8346 | 6238.658 | 71.3 | 139.0285 | 131.0278 | 130.9324 | 131.0278
528.2 | 1049.774 | 1033.415 | 1046.149 | 1033.183 | 1033.183 | 1033.183 | 1046.382 | 285.2 | 6722.5 | 6022.25 | 546.0099 | 419.2159 | 952.6213 | 419.2137 | 6682.456 | 71.2 | 128.9782 | 130.9888 | 130.9324 | 130.9888
528.1 | 1026.395 | 1033.321 | 1041.995 | 1033.183 | 1033.183 | 1033.183 | 1042.134 | 285.1 | 7060.711 | 6567.327 | 502.0575 | 412.2315 | 839.0725 | 412.2303 | 7083.998 | 71.1 | 126.8844 | 130.9652 | 130.9324 | 130.9652
528 | 1023.379 | 1023.461 | 1029.302 | 1023.379 | 1023.379 | 1023.379 | 1029.385 | 285 | 7429.727 | 7011.357 | 467.8112 | 404.8522 | 740.788 | 404.8516 | 7410.253 | 71 | 136.9347 | 136.9536 | 136.9347 | 136.9536
527.9 | 1014.329 | 1014.377 | 1018.261 | 1014.329 | 1014.329 | 1014.329 | 1018.31 | 284.9 | 7505.455 | 7313.299 | 440.7081 | 397.3858 | 657.0423 | 397.3854 | 7616.279 | 70.9 | 136.9347 | 136.9454 | 136.9347 | 136.9454
527.8 | 1045.249 | 1045.277 | 1047.827 | 1045.249 | 1045.249 | 1045.249 | 1047.855 | 284.8 | 7646.002 | 7455.379 | 419.2492 | 389.7638 | 587.5596 | 389.7637 | 7682.661 | 70.8 | 154.5226 | 154.5286 | 154.5226 | 154.5286
527.7 | 1032.428 | 1032.444 | 1034.1 | 1032.428 | 1032.428 | 1032.428 | 1034.116 | 284.7 | 7584.392 | 7418.47 | 401.9161 | 382.1987 | 530.1803 | 382.1987 | 7586.169 | 70.7 | 131.4908 | 131.4941 | 131.4908 | 131.4941
527.6 | 1029.412 | 1029.421 | 1030.488 | 1029.412 | 1029.412 | 1029.412 | 1030.497 | 284.6 | 7358.491 | 7210.675 | 387.8949 | 374.8633 | 484.1546 | 374.8632 | 7332.998 | 70.6 | 139.866 | 139.8678 | 139.866 | 139.8678
527.5 | 1033.183 | 1033.188 | 1033.867 | 1033.183 | 1033.183 | 1033.183 | 1033.872 | 284.5 | 6999.102 | 6845.16 | 376.3701 | 367.898 | 447.1978 | 367.898 | 6932.932 | 70.5 | 139.866 | 139.867 | 139.866 | 139.867
527.4 | 1006.033 | 1006.036 | 1006.462 | 1006.033 | 1006.033 | 1006.033 | 1006.465 | 284.4 | 6444.616 | 6352.713 | 366.9451 | 361.5084 | 418.3251 | 361.5084 | 6414.966 | 70.4 | 126.8844 | 126.8849 | 126.8844 | 126.8849
527.3 | 1030.166 | 1030.167 | 1030.432 | 1030.166 | 1030.166 | 1030.166 | 1030.433 | 284.3 | 5797.715 | 5768.761 | 359.2295 | 355.7924 | 395.8175 | 355.7923 | 5812.224 | 70.3 | 128.5595 | 128.5597 | 128.5595 | 128.5597
527.2 | 1021.87 | 1021.871 | 1022.034 | 1021.87 | 1021.87 | 1021.87 | 1022.035 | 284.2 | 5152.74 | 5131.818 | 352.8895 | 350.7485 | 378.5835 | 350.7485 | 5161.794 | 70.2 | 150.7538 | 150.7539 | 150.7538 | 150.7539
527.1 | 993.2127 | 993.2131 | 993.3123 | 993.2127 | 993.2127 | 993.2127 | 993.3127 | 284.1 | 4569.375 | 4478.71 | 347.6293 | 346.3126 | 365.3648 | 346.3126 | 4499.079 | 70.1 | 131.9095 | 131.9096 | 131.9095 | 131.9096
[8 empty] | 284 | 3899.371 | 3841.472 | 343.3724 | 342.5767 | 355.4397 | 342.5767 | 3855.131 | 70 | 140.2848 | 140.2848 | 140.2848 | 140.2848
[8 empty] | 283.9 | 3201.13 | 3243.209 | 340.0471 | 339.571 | 348.1299 | 339.571 | 3252.244 | 69.9 | 136.0972 | 136.0972 | 136.0972 | 136.0972
[8 empty] | 283.8 | 2642.151 | 2703.01 | 337.4289 | 337.1498 | 342.7596 | 337.1498 | 2708.899 | 69.8 | 143.6348 | 143.6348 | 143.6348 | 143.6348
[8 empty] | 283.7 | 2195.482 | 2226.495 | 335.3583 | 335.1958 | 338.8258 | 335.1958 | 2230.287 | 69.7 | 127.7219 | 127.7219 | 127.7219 | 127.7219
[8 empty] | 283.6 | 1787.96 | 1821.569 | 333.7606 | 333.6683 | 335.9775 | 333.6683 | 1823.97 | 69.6 | 139.0285 | 139.0285 | 139.0285 | 139.0285
[8 empty] | 283.5 | 1448.466 | 1481.812 | 332.5484 | 332.4961 | 333.9496 | 332.4961 | 1483.318 | 69.5 | 136.9347 | 136.9347 | 136.9347 | 136.9347
[8 empty] | 283.4 | 1177.641 | 1206.479 | 331.6364 | 331.6075 | 332.5046 | 331.6075 | 1207.405 | 69.4 | 141.541 | 141.541 | 141.541 | 141.541
[8 empty] | 283.3 | 965.858 | 985.405 | 330.9564 | 330.9406 | 331.49 | 330.9406 | 985.9704 | 69.3 | 136.0972 | 136.0972 | 136.0972 | 136.0972
[8 empty] | 283.2 | 821.4607 | 813.1871 | 330.4333 | 330.4248 | 330.7539 | 330.4248 | 813.5247 | 69.2 | 131.072 | 131.072 | 131.072 | 131.072
[8 empty] | 283.1 | 711.7186 | 680.3228 | 330.0284 | 330.0239 | 330.2199 | 330.0239 | 680.5234 | 69.1 | 147.4037 | 147.4037 | 147.4037 | 147.4037
[8 empty] | 283 | 601.3349 | 580.374 | 329.741 | 329.7386 | 329.8527 | 329.7386 | 580.4906 | 69 | 131.072 | 131.072 | 131.072 | 131.072
[8 empty] | 282.9 | 570.5301 | 506.0846 | 329.4866 | 329.4854 | 329.5514 | 329.4854 | 506.1518 | 68.9 | 136.0972 | 136.0972 | 136.0972 | 136.0972
[8 empty] | 282.8 | 533.3077 | 451.8927 | 329.2717 | 329.2711 | 329.3085 | 329.2711 | 451.9307 | 68.8 | 132.7471 | 132.7471 | 132.7471 | 132.7471
[8 empty] | 282.7 | 462.0716 | 413.0934 | 329.1318 | 329.1314 | 329.1524 | 329.1314 | 413.1147 | 68.7 | 130.2345 | 130.2345 | 130.2345 | 130.2345
[8 empty] | 282.6 | 435.7592 | 385.6055 | 329.0195 | 329.0193 | 329.0309 | 329.0193 | 385.6172 | 68.6 | 129.397 | 129.397 | 129.397 | 129.397
[8 empty] | 282.5 | 431.9086 | 366.5837 | 328.9112 | 328.9111 | 328.9174 | 328.9111 | 366.5901 | 68.5 | 134.4221 | 134.4221 | 134.4221 | 134.4221
[8 empty] | 282.4 | 384.4179 | 353.4946 | 328.8528 | 328.8528 | 328.8561 | 328.8528 | 353.498 | 68.4 | 143.6348 | 143.6348 | 143.6348 | 143.6348
[8 empty] | 282.3 | 397.2532 | 344.7382 | 328.7809 | 328.7808 | 328.7826 | 328.7808 | 344.7399 | 68.3 | 141.1223 | 141.1223 | 141.1223 | 141.1223
[8 empty] | 282.2 | 405.5962 | 338.828 | 328.7001 | 328.7001 | 328.701 | 328.7001 | 338.8289 | 68.2 | 127.3032 | 127.3032 | 127.3032 | 127.3032
[8 empty] | 282.1 | 370.9408 | 335.0371 | 328.6557 | 328.6557 | 328.6561 | 328.6557 | 335.0376 | 68.1 | 133.5846 | 133.5846 | 133.5846 | 133.5846
[8 empty] | 282 | 347.8372 | 332.5708 | 328.6355 | 328.6355 | 328.6357 | 328.6355 | 332.5711 | 68 | 158.2915 | 158.2915 | 158.2915 | 158.2915
[8 empty] | 281.9 | 363.2396 | 331.0082 | 328.5991 | 328.5991 | 328.5992 | 328.5991 | 331.0084 | 67.9 | 128.9782 | 128.9782 | 128.9782 | 128.9782
[8 empty] | 281.8 | 327.9425 | 330.0429 | 328.5984 | 328.5984 | 328.5985 | 328.5984 | 330.043 | 67.8 | 133.1658 | 133.1658 | 133.1658 | 133.1658
[8 empty] | 281.7 | 315.1072 | 329.4427 | 328.5843 | 328.5843 | 328.5843 | 328.5843 | 329.4427 | 67.7 | 125.2094 | 125.2094 | 125.2094 | 125.2094
[8 empty] | 281.6 | 342.7031 | 343.2036 | 342.7031 | 342.7031 | 342.7031 | 342.7031 | 343.2036 | 67.6 | 134.0034 | 134.0034 | 134.0034 | 134.0034
[8 empty] | 281.5 | 329.8678 | 330.1564 | 329.8678 | 329.8678 | 329.8678 | 329.8678 | 330.1564 | 67.5 | 124.7906 | 124.7906 | 124.7906 | 124.7906
[8 empty] | 281.4 | 337.569 | 337.7327 | 337.569 | 337.569 | 337.569 | 337.569 | 337.7327 | 67.4 | 137.7722 | 137.7722 | 137.7722 | 137.7722
[8 empty] | 281.3 | 336.2855 | 336.377 | 336.2855 | 336.2855 | 336.2855 | 336.2855 | 336.377 | 67.3 | 138.191 | 138.191 | 138.191 | 138.191
[8 empty] | 281.2 | 341.4196 | 341.4701 | 341.4196 | 341.4196 | 341.4196 | 341.4196 | 341.4701 | 67.2 | 132.7471 | 132.7471 | 132.7471 | 132.7471
[8 empty] | 281.1 | 345.9119 | 345.9393 | 345.9119 | 345.9119 | 345.9119 | 345.9119 | 345.9393 | 67.1 | 131.4908 | 131.4908 | 131.4908 | 131.4908
[8 empty] | 281 | 318.316 | 318.3307 | 318.316 | 318.316 | 318.316 | 318.316 | 318.3307 | 67 | 129.8157 | 129.8157 | 129.8157 | 129.8157
[8 empty] | 280.9 | 326.659 | 326.6667 | 326.659 | 326.659 | 326.659 | 326.659 | 326.6667 | 66.9 | 139.0285 | 139.0285 | 139.0285 | 139.0285
[8 empty] | 280.8 | 310.6148 | 310.6188 | 310.6148 | 310.6148 | 310.6148 | 310.6148 | 310.6188 | 66.8 | 133.1658 | 133.1658 | 133.1658 | 133.1658
[8 empty] | 280.7 | 319.5995 | 319.6016 | 319.5995 | 319.5995 | 319.5995 | 319.5995 | 319.6016 | 66.7 | 130.2345 | 130.2345 | 130.2345 | 130.2345
[8 empty] | 280.6 | 335.0019 | 335.003 | 335.0019 | 335.0019 | 335.0019 | 335.0019 | 335.003 | 66.6 | 122.2781 | 122.2781 | 122.2781 | 122.2781
[8 empty] | 280.5 | 315.7489 | 315.7495 | 315.7489 | 315.7489 | 315.7489 | 315.7489 | 315.7495 | 66.5 | 134.0034 | 134.0034 | 134.0034 | 134.0034
[8 empty] | 280.4 | 310.6148 | 310.6151 | 310.6148 | 310.6148 | 310.6148 | 310.6148 | 310.6151 | 66.4 | 139.4472 | 139.4472 | 139.4472 | 139.4472
[8 empty] | 280.3 | 320.2413 | 320.2414 | 320.2413 | 320.2413 | 320.2413 | 320.2413 | 320.2414 | 66.3 | 126.0469 | 126.0469 | 126.0469 | 126.0469
[8 empty] | 280.2 | 316.3907 | 316.3908 | 316.3907 | 316.3907 | 316.3907 | 316.3907 | 316.3908 | 66.2 | 125.2094 | 125.2094 | 125.2094 | 125.2094
[8 empty] | 280.1 | 329.8678 | 329.8678 | 329.8678 | 329.8678 | 329.8678 | 329.8678 | 329.8678 | 66.1 | 132.3283 | 132.3283 | 132.3283 | 132.3283
[8 empty] | 280 | 320.8831 | 320.8831 | 320.8831 | 320.8831 | 320.8831 | 320.8831 | 320.8831 | 66 | 136.0972 | 136.0972 | 136.0972 | 136.0972
[8 empty] | 279.9 | 315.1072 | 315.1072 | 315.1072 | 315.1072 | 315.1072 | 315.1072 | 315.1072 | 65.9 | 148.2412 | 148.2412 | 148.2412 | 148.2412
[8 empty] | 279.8 | 278.5265 | 278.5265 | 278.5265 | 278.5265 | 278.5265 | 278.5265 | 278.5265 | 65.8 | 131.072 | 131.072 | 131.072 | 131.072
[8 empty] | 279.7 | 308.0477 | 308.0477 | 308.0477 | 308.0477 | 308.0477 | 308.0477 | 308.0477 | 65.7 | 149.4975 | 149.4975 | 149.4975 | 149.4975
[8 empty] | 279.6 | 319.5995 | 319.5995 | 319.5995 | 319.5995 | 319.5995 | 319.5995 | 319.5995 | 65.6 | 132.7471 | 132.7471 | 132.7471 | 132.7471
[8 empty] | 279.5 | 340.1361 | 340.1361 | 340.1361 | 340.1361 | 340.1361 | 340.1361 | 340.1361 | 65.5 | 141.1223 | 141.1223 | 141.1223 | 141.1223
[8 empty] | 279.4 | 316.3907 | 316.3907 | 316.3907 | 316.3907 | 316.3907 | 316.3907 | 316.3907 | 65.4 | 137.7722 | 137.7722 | 137.7722 | 137.7722
[8 empty] | 279.3 | 317.6742 | 317.6742 | 317.6742 | 317.6742 | 317.6742 | 317.6742 | 317.6742 | 65.3 | 129.8157 | 129.8157 | 129.8157 | 129.8157
[16 empty] | 65.2 | 141.1223 | 141.1223 | 141.1223 | 141.1223
[16 empty] | 65.1 | 139.866 | 139.866 | 139.866 | 139.866
[16 empty] | 65 | 147.8224 | 147.8224 | 147.8224 | 147.8224
[16 empty] | 64.9 | 141.9598 | 141.9598 | 141.9598 | 141.9598
[16 empty] | 64.8 | 140.2848 | 140.2848 | 140.2848 | 140.2848
[16 empty] | 64.7 | 153.2663 | 153.2663 | 153.2663 | 153.2663
[16 empty] | 64.6 | 149.4975 | 149.4975 | 149.4975 | 149.4975
[16 empty] | 64.5 | 127.7219 | 127.7219 | 127.7219 | 127.7219
[16 empty] | 64.4 | 132.3283 | 132.3283 | 132.3283 | 132.3283