## BTY_AD
Name |  | O 1s | O 1s | O 1s |  |  | Name |  | C 1s | C 1s | C 1s | C 1s | C 1s |  |  | Name |  | Al 2p
Position |  | 532.05 | 530.9 | 533.51 |  |  | Position |  | 286.32 | 284.8 | 289.01 | 287.48 | 290.27 |  |  | Position |  | 74.58
FWHM |  | 1.81 | 1.81 | 1.81 |  |  | FWHM |  | 1.44 | 1.44 | 1.44 | 1.44 | 1.44 |  |  | FWHM |  | 1.52
Area |  | 28639.78 | 9818.36 | 1254.84 |  |  | Area |  | 2053.01 | 8585.36 | 554.18 | 718.24 | 216.87 |  |  | Area |  | 3385.2
Lineshape |  | GL(30) | GL(30) | LA(50) |  |  | Lineshape |  | GL(30) | GL(30) | GL(30) | GL(30) | GL(30) |  |  | Lineshape |  | GL(30)
B.E. | Cycle 16:O 1s/53:CPS | O 1s/53:O 1s | O 1s/53:O 1s | O 1s/53:O 1s | Background | Envelope | B.E. | Cycle 16:C 1s/54:CPS | C 1s/54:C 1s | C 1s/54:C 1s | C 1s/54:C 1s | C 1s/54:C 1s | C 1s/54:C 1s | Background | Envelope | B.E. | Cycle 16:Al 2p/55:CPS | Al 2p/55:Al 2p | Background | Envelope
545.54 | 2061.84 | 2061.84 | 2061.84 | 2062.306 | 2061.84 | 2062.306 | 302.54 | 1209.729 | 1209.729 | 1209.729 | 1209.729 | 1209.729 | 1209.729 | 1209.729 | 1209.729 | 88.54 | 247.0687 | 247.0687 | 247.0687 | 247.0687
545.44 | 2046.003 | 2046.003 | 2046.003 | 2046.477 | 2046.003 | 2046.477 | 302.44 | 1187.909 | 1187.909 | 1187.909 | 1187.909 | 1187.909 | 1187.909 | 1187.909 | 1187.909 | 88.44 | 237.0184 | 237.0184 | 237.0184 | 237.0184
545.34 | 2149.321 | 2149.321 | 2149.321 | 2149.803 | 2149.321 | 2149.803 | 302.34 | 1223.206 | 1223.206 | 1223.206 | 1223.206 | 1223.206 | 1223.206 | 1223.206 | 1223.206 | 88.34 | 239.9497 | 239.9497 | 239.9497 | 239.9497
545.24 | 1989.442 | 1989.442 | 1989.442 | 1989.932 | 1989.442 | 1989.932 | 302.24 | 1234.116 | 1234.116 | 1234.116 | 1234.116 | 1234.116 | 1234.116 | 1234.116 | 1234.116 | 88.24 | 239.9497 | 239.9497 | 239.9497 | 239.9497
545.14 | 2044.495 | 2044.495 | 2044.495 | 2044.993 | 2044.495 | 2044.993 | 302.14 | 1191.76 | 1191.76 | 1191.76 | 1191.76 | 1191.76 | 1191.76 | 1191.76 | 1191.76 | 88.14 | 236.1809 | 236.1809 | 236.1809 | 236.1809
545.04 | 2047.511 | 2047.511 | 2047.511 | 2048.019 | 2047.511 | 2048.019 | 302.04 | 1223.848 | 1223.848 | 1223.848 | 1223.848 | 1223.848 | 1223.848 | 1223.848 | 1223.848 | 88.04 | 252.5126 | 252.5126 | 252.5126 | 252.5126
544.94 | 1972.851 | 1972.851 | 1972.851 | 1973.367 | 1972.851 | 1973.367 | 301.94 | 1238.609 | 1238.609 | 1238.609 | 1238.609 | 1238.609 | 1238.609 | 1238.609 | 1238.609 | 87.94 | 247.9062 | 247.9062 | 247.9062 | 247.9062
544.84 | 1953.997 | 1953.997 | 1953.997 | 1954.523 | 1953.997 | 1954.523 | 301.84 | 1193.043 | 1193.043 | 1193.043 | 1193.043 | 1193.043 | 1193.043 | 1193.043 | 1193.043 | 87.84 | 227.8057 | 227.8057 | 227.8057 | 227.8057
544.74 | 1969.834 | 1969.834 | 1969.834 | 1970.369 | 1969.834 | 1970.369 | 301.74 | 1228.34 | 1228.34 | 1228.34 | 1228.34 | 1228.34 | 1228.34 | 1228.34 | 1228.34 | 87.74 | 233.6683 | 233.6683 | 233.6683 | 233.6683
544.64 | 1966.817 | 1966.817 | 1966.817 | 1967.363 | 1966.817 | 1967.363 | 301.64 | 1230.907 | 1230.907 | 1230.907 | 1230.907 | 1230.907 | 1230.907 | 1230.907 | 1230.907 | 87.64 | 241.6248 | 241.6248 | 241.6248 | 241.6248
544.54 | 1983.409 | 1983.409 | 1983.409 | 1983.964 | 1983.409 | 1983.964 | 301.54 | 1217.43 | 1217.43 | 1217.43 | 1217.43 | 1217.43 | 1217.43 | 1217.43 | 1217.43 | 87.54 | 229.4807 | 229.4807 | 229.4807 | 229.4807
544.44 | 1941.176 | 1941.176 | 1941.176 | 1941.742 | 1941.176 | 1941.742 | 301.44 | 1211.013 | 1211.013 | 1211.013 | 1211.013 | 1211.013 | 1211.013 | 1211.013 | 1211.013 | 87.44 | 224.0369 | 224.0369 | 224.0369 | 224.0369
544.34 | 1957.768 | 1957.768 | 1957.768 | 1958.344 | 1957.768 | 1958.344 | 301.34 | 1227.057 | 1227.057 | 1227.057 | 1227.057 | 1227.057 | 1227.057 | 1227.057 | 1227.057 | 87.34 | 219.4305 | 219.4305 | 219.4305 | 219.4305
544.24 | 1927.602 | 1927.602 | 1927.602 | 1928.189 | 1927.602 | 1928.189 | 301.24 | 1237.325 | 1237.325 | 1237.325 | 1237.325 | 1237.325 | 1237.325 | 1237.325 | 1237.325 | 87.24 | 218.593 | 218.593 | 218.593 | 218.593
544.14 | 1917.798 | 1917.798 | 1917.798 | 1918.396 | 1917.798 | 1918.396 | 301.14 | 1187.267 | 1187.267 | 1187.267 | 1187.267 | 1187.267 | 1187.267 | 1187.267 | 1187.267 | 87.14 | 227.8057 | 227.8057 | 227.8057 | 227.8057
544.04 | 1899.698 | 1899.698 | 1899.698 | 1900.308 | 1899.698 | 1900.308 | 301.04 | 1168.014 | 1168.014 | 1168.014 | 1168.014 | 1168.014 | 1168.014 | 1168.014 | 1168.014 | 87.04 | 214.4054 | 214.4054 | 214.4054 | 214.4054
543.94 | 1858.22 | 1858.22 | 1858.22 | 1858.842 | 1858.22 | 1858.842 | 300.94 | 1144.911 | 1144.911 | 1144.911 | 1144.911 | 1144.911 | 1144.911 | 1144.911 | 1144.911 | 86.94 | 226.1307 | 226.1307 | 226.1307 | 226.1307
543.84 | 1855.204 | 1855.204 | 1855.204 | 1855.837 | 1855.204 | 1855.837 | 300.84 | 1183.417 | 1183.417 | 1183.417 | 1183.417 | 1183.417 | 1183.417 | 1183.417 | 1183.417 | 86.84 | 219.0117 | 219.0117 | 219.0117 | 219.0117
543.74 | 1813.725 | 1813.725 | 1813.725 | 1814.372 | 1813.725 | 1814.372 | 300.74 | 1199.461 | 1199.461 | 1199.461 | 1199.461 | 1199.461 | 1199.461 | 1199.461 | 1199.461 | 86.74 | 225.7119 | 225.7119 | 225.7119 | 225.7119
543.64 | 1848.416 | 1848.416 | 1848.416 | 1849.076 | 1848.416 | 1849.076 | 300.64 | 1151.97 | 1151.97 | 1151.97 | 1151.97 | 1151.97 | 1151.97 | 1151.97 | 1151.97 | 86.64 | 215.6616 | 215.6616 | 215.6616 | 215.6616
543.54 | 1815.234 | 1815.234 | 1815.234 | 1815.906 | 1815.234 | 1815.906 | 300.54 | 1156.463 | 1156.463 | 1156.463 | 1156.463 | 1156.463 | 1156.463 | 1156.463 | 1156.463 | 86.54 | 229.4807 | 229.4807 | 229.4807 | 229.4807
543.44 | 1830.317 | 1830.317 | 1830.317 | 1831.004 | 1830.317 | 1831.004 | 300.44 | 1144.911 | 1144.911 | 1144.911 | 1144.911 | 1144.911 | 1144.911 | 1144.911 | 1144.911 | 86.44 | 237.0184 | 237.0184 | 237.0184 | 237.0184
543.34 | 1791.855 | 1791.855 | 1791.855 | 1792.556 | 1791.855 | 1792.556 | 300.34 | 1164.806 | 1164.806 | 1164.806 | 1164.806 | 1164.806 | 1164.806 | 1164.806 | 1164.806 | 86.34 | 208.124 | 208.124 | 208.124 | 208.124
543.24 | 1827.3 | 1827.3 | 1827.3 | 1828.016 | 1827.3 | 1828.016 | 300.24 | 1139.135 | 1139.135 | 1139.135 | 1139.135 | 1139.135 | 1139.135 | 1139.135 | 1139.135 | 86.24 | 210.2178 | 210.2178 | 210.2178 | 210.2178
543.14 | 1764.706 | 1764.706 | 1764.706 | 1765.437 | 1764.706 | 1765.437 | 300.14 | 1170.581 | 1170.581 | 1170.581 | 1170.581 | 1170.581 | 1170.581 | 1170.581 | 1170.581 | 86.14 | 198.4925 | 198.4925 | 198.4925 | 198.4925
543.04 | 1776.772 | 1776.772 | 1776.772 | 1777.519 | 1776.772 | 1777.519 | 300.04 | 1126.941 | 1126.941 | 1126.941 | 1126.941 | 1126.941 | 1126.941 | 1126.941 | 1126.941 | 86.04 | 218.1742 | 218.1742 | 218.1742 | 218.1742
542.94 | 1785.068 | 1785.068 | 1785.068 | 1785.831 | 1785.068 | 1785.831 | 299.94 | 1142.344 | 1142.344 | 1142.344 | 1142.344 | 1142.344 | 1142.344 | 1142.344 | 1142.344 | 85.94 | 220.6868 | 220.6868 | 220.6868 | 220.6868
542.84 | 1693.816 | 1693.816 | 1693.816 | 1694.595 | 1693.816 | 1694.595 | 299.84 | 1148.12 | 1148.12 | 1148.12 | 1148.12 | 1148.12 | 1148.12 | 1148.12 | 1148.12 | 85.84 | 201.4238 | 201.4238 | 201.4238 | 201.4238
542.74 | 1699.095 | 1699.095 | 1699.095 | 1699.892 | 1699.095 | 1699.892 | 299.74 | 1149.403 | 1149.403 | 1149.403 | 1149.403 | 1149.403 | 1149.403 | 1149.403 | 1149.403 | 85.74 | 203.9363 | 203.9363 | 203.9363 | 203.9363
542.64 | 1717.195 | 1717.195 | 1717.195 | 1718.009 | 1717.195 | 1718.009 | 299.64 | 1124.374 | 1124.374 | 1124.374 | 1124.374 | 1124.374 | 1124.374 | 1124.374 | 1124.374 | 85.64 | 213.5678 | 213.5678 | 213.5678 | 213.5678
542.54 | 1653.092 | 1653.092 | 1653.092 | 1653.925 | 1653.092 | 1653.925 | 299.54 | 1135.926 | 1135.926 | 1135.926 | 1135.926 | 1135.926 | 1135.926 | 1135.926 | 1135.926 | 85.54 | 201.4238 | 201.4238 | 201.4238 | 201.4238
542.44 | 1641.78 | 1641.78 | 1641.78 | 1642.632 | 1641.78 | 1642.632 | 299.44 | 1162.238 | 1162.238 | 1162.238 | 1162.238 | 1162.238 | 1162.238 | 1162.238 | 1162.238 | 85.44 | 201.4238 | 201.4238 | 201.4238 | 201.4238
542.34 | 1620.664 | 1620.664 | 1620.664 | 1621.536 | 1620.664 | 1621.536 | 299.34 | 1137.21 | 1137.21 | 1137.21 | 1137.21 | 1137.21 | 1137.21 | 1137.21 | 1137.21 | 85.34 | 195.9799 | 195.9799 | 195.9799 | 195.9799
542.24 | 1639.517 | 1639.517 | 1639.517 | 1640.41 | 1639.517 | 1640.41 | 299.24 | 1117.957 | 1117.957 | 1117.957 | 1117.957 | 1117.957 | 1117.957 | 1117.957 | 1117.957 | 85.24 | 196.8174 | 196.8174 | 196.8174 | 196.8174
542.14 | 1606.335 | 1606.335 | 1606.335 | 1607.248 | 1606.335 | 1607.248 | 299.14 | 1151.97 | 1151.97 | 1151.97 | 1151.97 | 1151.97 | 1151.97 | 1151.97 | 1151.97 | 85.14 | 197.2362 | 197.2362 | 197.2362 | 197.2362
542.04 | 1653.092 | 1653.092 | 1653.092 | 1654.028 | 1653.092 | 1654.028 | 299.04 | 1119.882 | 1119.882 | 1119.882 | 1119.882 | 1119.882 | 1119.882 | 1119.882 | 1119.882 | 85.04 | 203.9363 | 203.9363 | 203.9363 | 203.9363
541.94 | 1631.222 | 1631.222 | 1631.222 | 1632.18 | 1631.222 | 1632.18 | 298.94 | 1097.42 | 1097.42 | 1097.42 | 1097.42 | 1097.42 | 1097.42 | 1097.42 | 1097.42 | 84.94 | 200.5863 | 200.5863 | 200.5863 | 200.5863
541.84 | 1619.155 | 1619.155 | 1619.155 | 1620.137 | 1619.155 | 1620.137 | 298.84 | 1148.12 | 1148.12 | 1148.12 | 1148.12 | 1148.12 | 1148.12 | 1148.12 | 1148.12 | 84.84 | 201.005 | 201.005 | 201.005 | 201.005
541.74 | 1641.78 | 1641.78 | 1641.78 | 1642.787 | 1641.78 | 1642.787 | 298.74 | 1117.957 | 1117.957 | 1117.957 | 1117.957 | 1117.957 | 1117.957 | 1117.957 | 1117.957 | 84.74 | 181.742 | 181.742 | 181.742 | 181.742
541.64 | 1657.617 | 1657.617 | 1657.617 | 1658.65 | 1657.617 | 1658.65 | 298.64 | 1107.688 | 1107.688 | 1107.688 | 1107.688 | 1107.688 | 1107.688 | 1107.688 | 1107.688 | 84.64 | 184.6734 | 184.6734 | 184.6734 | 184.6734
541.54 | 1584.465 | 1584.465 | 1584.465 | 1585.523 | 1584.465 | 1585.523 | 298.54 | 1123.733 | 1123.733 | 1123.733 | 1123.733 | 1123.733 | 1123.733 | 1123.733 | 1123.733 | 84.54 | 185.5109 | 185.5109 | 185.5109 | 185.5109
541.44 | 1582.202 | 1582.202 | 1582.202 | 1583.289 | 1582.202 | 1583.289 | 298.44 | 1129.508 | 1129.508 | 1129.508 | 1129.508 | 1129.508 | 1129.508 | 1129.508 | 1129.508 | 84.44 | 196.8174 | 196.8174 | 196.8174 | 196.8174
541.34 | 1555.807 | 1555.807 | 1555.807 | 1556.922 | 1555.807 | 1556.922 | 298.34 | 1150.045 | 1150.045 | 1150.045 | 1150.045 | 1150.045 | 1150.045 | 1150.045 | 1150.045 | 84.34 | 198.9112 | 198.9112 | 198.9112 | 198.9112
541.24 | 1550.528 | 1550.528 | 1550.528 | 1551.672 | 1550.528 | 1551.672 | 298.24 | 1087.794 | 1087.794 | 1087.794 | 1087.794 | 1087.794 | 1087.794 | 1087.794 | 1087.794 | 84.24 | 185.0921 | 185.0921 | 185.0921 | 185.0921
541.14 | 1523.379 | 1523.379 | 1523.379 | 1524.554 | 1523.379 | 1524.554 | 298.14 | 1091.644 | 1091.644 | 1091.644 | 1091.644 | 1091.644 | 1091.644 | 1091.644 | 1091.644 | 84.14 | 190.1173 | 190.1173 | 190.1173 | 190.1173
541.04 | 1503.771 | 1503.771 | 1503.771 | 1504.979 | 1503.771 | 1504.979 | 298.04 | 1089.719 | 1089.719 | 1089.719 | 1089.719 | 1089.719 | 1089.719 | 1089.719 | 1089.719 | 84.04 | 184.2546 | 184.2546 | 184.2546 | 184.2546
540.94 | 1460.03 | 1460.03 | 1460.03 | 1461.272 | 1460.03 | 1461.272 | 297.94 | 1127.583 | 1127.583 | 1127.583 | 1127.583 | 1127.583 | 1127.583 | 1127.583 | 1127.583 | 83.94 | 206.0302 | 206.0302 | 206.0302 | 206.0302
540.84 | 1465.309 | 1465.309 | 1465.309 | 1466.585 | 1465.309 | 1466.585 | 297.84 | 1062.765 | 1062.765 | 1062.765 | 1062.765 | 1062.765 | 1062.765 | 1062.765 | 1062.765 | 83.84 | 174.6231 | 174.6231 | 174.6231 | 174.6231
540.74 | 1438.914 | 1438.914 | 1438.914 | 1440.228 | 1438.914 | 1440.228 | 297.74 | 1049.929 | 1049.929 | 1049.929 | 1049.929 | 1049.929 | 1049.929 | 1049.929 | 1049.929 | 83.74 | 168.7605 | 168.7605 | 168.7605 | 168.7605
540.64 | 1458.522 | 1458.522 | 1458.522 | 1459.874 | 1458.522 | 1459.874 | 297.64 | 1074.958 | 1074.958 | 1074.958 | 1074.958 | 1074.958 | 1074.958 | 1074.958 | 1074.958 | 83.64 | 183.8358 | 183.8358 | 183.8358 | 183.8358
540.54 | 1481.146 | 1481.146 | 1481.146 | 1482.537 | 1481.146 | 1482.537 | 297.54 | 1115.39 | 1115.39 | 1115.39 | 1115.39 | 1115.39 | 1115.39 | 1115.39 | 1115.39 | 83.54 | 180.067 | 180.067 | 180.067 | 180.067
540.44 | 1434.389 | 1434.389 | 1434.389 | 1435.823 | 1434.389 | 1435.823 | 297.44 | 1065.974 | 1065.974 | 1065.974 | 1065.974 | 1065.974 | 1065.974 | 1065.974 | 1065.974 | 83.44 | 187.6047 | 187.6047 | 187.6047 | 187.6047
540.34 | 1399.698 | 1399.698 | 1399.698 | 1401.176 | 1399.698 | 1401.176 | 297.34 | 1064.048 | 1064.048 | 1064.048 | 1064.048 | 1064.048 | 1064.048 | 1064.048 | 1064.048 | 83.34 | 176.7169 | 176.7169 | 176.7169 | 176.7169
540.24 | 1469.834 | 1469.834 | 1469.834 | 1471.357 | 1469.834 | 1471.357 | 297.24 | 1054.422 | 1054.422 | 1054.422 | 1054.422 | 1054.422 | 1054.422 | 1054.422 | 1054.422 | 83.24 | 186.3484 | 186.3484 | 186.3484 | 186.3484
540.14 | 1432.881 | 1432.881 | 1432.881 | 1434.451 | 1432.881 | 1434.451 | 297.14 | 1063.406 | 1063.406 | 1063.406 | 1063.406 | 1063.406 | 1063.406 | 1063.406 | 1063.406 | 83.14 | 173.3668 | 173.3668 | 173.3668 | 173.3668
540.04 | 1388.386 | 1388.386 | 1388.386 | 1390.008 | 1388.386 | 1390.008 | 297.04 | 1052.496 | 1052.496 | 1052.496 | 1052.496 | 1052.496 | 1052.496 | 1052.496 | 1052.496 | 83.04 | 162.8978 | 162.8978 | 162.8978 | 162.8978
539.94 | 1386.878 | 1386.878 | 1386.878 | 1388.552 | 1386.878 | 1388.552 | 296.94 | 987.0363 | 987.0363 | 987.0363 | 987.0363 | 987.0363 | 987.0363 | 987.0363 | 987.0363 | 82.94 | 186.7672 | 186.7672 | 186.7672 | 186.7672
539.84 | 1410.256 | 1410.256 | 1410.256 | 1411.984 | 1410.256 | 1411.984 | 296.84 | 1022.975 | 1022.975 | 1022.975 | 1022.975 | 1022.975 | 1022.975 | 1022.975 | 1022.975 | 82.84 | 185.5109 | 185.5109 | 185.5109 | 185.5109
539.74 | 1373.303 | 1373.303 | 1373.303 | 1375.092 | 1373.303 | 1375.092 | 296.74 | 1046.079 | 1046.079 | 1046.079 | 1046.079 | 1046.079 | 1046.079 | 1046.079 | 1046.079 | 82.74 | 179.6482 | 179.6482 | 179.6482 | 179.6482
539.64 | 1365.762 | 1365.762 | 1365.762 | 1367.612 | 1365.762 | 1367.612 | 296.64 | 1011.423 | 1011.423 | 1011.423 | 1011.423 | 1011.423 | 1011.423 | 1011.423 | 1011.423 | 82.64 | 200.5863 | 200.5863 | 200.5863 | 200.5863
539.54 | 1373.303 | 1373.303 | 1373.303 | 1375.215 | 1373.303 | 1375.215 | 296.54 | 1064.69 | 1064.69 | 1064.69 | 1064.69 | 1064.69 | 1064.69 | 1064.69 | 1064.69 | 82.54 | 180.9045 | 180.9045 | 180.9045 | 180.9045
539.44 | 1272.247 | 1272.247 | 1272.247 | 1274.229 | 1272.247 | 1274.229 | 296.44 | 1044.795 | 1044.795 | 1044.795 | 1044.795 | 1044.795 | 1044.795 | 1044.795 | 1044.795 | 82.44 | 185.0921 | 185.0921 | 185.0921 | 185.0921
539.34 | 1305.43 | 1305.43 | 1305.43 | 1307.485 | 1305.43 | 1307.485 | 296.34 | 1001.797 | 1001.797 | 1001.797 | 1001.797 | 1001.797 | 1001.797 | 1001.797 | 1001.797 | 82.34 | 182.5796 | 182.5796 | 182.5796 | 182.5796
539.24 | 1388.386 | 1388.386 | 1388.386 | 1390.515 | 1388.386 | 1390.515 | 296.24 | 1052.496 | 1052.496 | 1052.496 | 1052.496 | 1052.496 | 1052.496 | 1052.496 | 1052.496 | 82.24 | 166.6667 | 166.6667 | 166.6667 | 166.6667
539.14 | 1303.167 | 1303.167 | 1303.167 | 1305.376 | 1303.167 | 1305.376 | 296.14 | 1026.184 | 1026.184 | 1026.184 | 1026.184 | 1026.184 | 1026.184 | 1026.184 | 1026.184 | 82.14 | 174.6231 | 174.6231 | 174.6231 | 174.6231
539.04 | 1254.902 | 1254.902 | 1254.902 | 1257.199 | 1254.902 | 1257.199 | 296.04 | 1013.349 | 1013.349 | 1013.349 | 1013.349 | 1013.349 | 1013.349 | 1013.349 | 1013.349 | 82.04 | 177.9732 | 177.9732 | 177.9732 | 177.9732
538.94 | 1307.692 | 1307.692 | 1307.692 | 1310.077 | 1307.692 | 1310.077 | 295.94 | 1037.094 | 1037.094 | 1037.094 | 1037.094 | 1037.094 | 1037.094 | 1037.094 | 1037.094 | 81.94 | 175.4606 | 175.4606 | 175.4606 | 175.4606
538.84 | 1246.606 | 1246.606 | 1246.606 | 1249.082 | 1246.606 | 1249.082 | 295.84 | 1044.795 | 1044.795 | 1044.795 | 1044.795 | 1044.795 | 1044.795 | 1044.795 | 1044.795 | 81.84 | 164.1541 | 164.1541 | 164.1541 | 164.1541
538.74 | 1231.523 | 1231.523 | 1231.523 | 1234.107 | 1231.523 | 1234.107 | 295.74 | 1001.797 | 1001.797 | 1001.797 | 1001.797 | 1001.797 | 1001.797 | 1001.797 | 1001.797 | 81.74 | 175.8794 | 175.8794 | 175.8794 | 175.8794
538.64 | 1226.244 | 1226.244 | 1226.244 | 1228.936 | 1226.244 | 1228.936 | 295.64 | 1008.856 | 1008.856 | 1008.856 | 1008.856 | 1008.856 | 1008.856 | 1008.856 | 1008.856 | 81.64 | 163.7353 | 163.7353 | 163.7353 | 163.7353
538.54 | 1226.998 | 1226.998 | 1226.998 | 1229.799 | 1226.998 | 1229.799 | 295.54 | 1033.885 | 1033.885 | 1033.885 | 1033.885 | 1033.885 | 1033.885 | 1033.885 | 1033.885 | 81.54 | 160.3853 | 160.3853 | 160.3853 | 160.3853
538.44 | 1215.686 | 1215.686 | 1215.686 | 1218.615 | 1215.686 | 1218.615 | 295.44 | 994.7375 | 994.7375 | 994.7375 | 994.7375 | 994.7375 | 994.7375 | 994.7375 | 994.7375 | 81.44 | 162.4791 | 162.4791 | 162.4791 | 162.4791
538.34 | 1188.537 | 1188.537 | 1188.537 | 1191.601 | 1188.537 | 1191.601 | 295.34 | 975.4845 | 975.4845 | 975.4845 | 975.4845 | 975.4845 | 975.4845 | 975.4845 | 975.4845 | 81.34 | 176.2982 | 176.2982 | 176.2982 | 176.2982
538.24 | 1232.278 | 1232.278 | 1232.278 | 1235.476 | 1232.278 | 1235.476 | 295.24 | 1005.648 | 1005.648 | 1005.648 | 1005.648 | 1005.648 | 1005.648 | 1005.648 | 1005.648 | 81.24 | 165.8291 | 165.8291 | 165.8291 | 165.8291
538.14 | 1179.487 | 1179.487 | 1179.487 | 1182.836 | 1179.487 | 1182.836 | 295.14 | 1007.573 | 1007.573 | 1007.573 | 1007.573 | 1007.573 | 1007.573 | 1007.573 | 1007.573 | 81.14 | 157.4539 | 157.4539 | 157.4539 | 157.4539
538.04 | 1228.507 | 1228.507 | 1228.507 | 1232.026 | 1228.507 | 1232.026 | 295.04 | 1008.856 | 1008.856 | 1008.856 | 1008.856 | 1008.856 | 1008.856 | 1008.856 | 1008.856 | 81.04 | 168.3417 | 168.3417 | 168.3417 | 168.3417
537.94 | 1208.899 | 1208.899 | 1208.899 | 1212.589 | 1208.899 | 1212.589 | 294.94 | 974.201 | 974.201 | 974.201 | 974.201 | 974.201 | 974.201 | 974.201 | 974.201 | 80.94 | 157.4539 | 157.4539 | 157.4539 | 157.4539
537.84 | 1169.683 | 1169.683 | 1169.683 | 1173.549 | 1169.683 | 1173.549 | 294.84 | 990.8869 | 990.8869 | 990.8869 | 990.8869 | 990.8869 | 990.8869 | 990.8869 | 990.8869 | 80.84 | 156.6164 | 156.6164 | 156.6164 | 156.6164
537.74 | 1248.869 | 1248.869 | 1248.869 | 1252.957 | 1248.869 | 1252.957 | 294.74 | 1021.692 | 1021.692 | 1021.692 | 1021.692 | 1021.692 | 1021.692 | 1021.692 | 1021.692 | 80.74 | 159.9665 | 159.9665 | 159.9665 | 159.9665
537.64 | 1186.275 | 1186.275 | 1186.275 | 1190.585 | 1186.275 | 1190.585 | 294.64 | 990.8869 | 990.8869 | 990.8869 | 990.8869 | 990.8869 | 990.8869 | 990.8869 | 990.8869 | 80.64 | 156.6164 | 156.6164 | 156.6164 | 156.6164
537.54 | 1218.703 | 1218.703 | 1218.703 | 1223.235 | 1218.703 | 1223.236 | 294.54 | 990.2452 | 990.2452 | 990.2452 | 990.2452 | 990.2452 | 990.2452 | 990.2452 | 990.2452 | 80.54 | 155.3601 | 155.3601 | 155.3601 | 155.3601
537.44 | 1205.128 | 1205.128 | 1205.128 | 1209.94 | 1205.128 | 1209.94 | 294.44 | 988.9616 | 988.9616 | 988.9616 | 988.9616 | 988.9616 | 988.9616 | 988.9616 | 988.9616 | 80.44 | 168.3417 | 168.3417 | 168.3417 | 168.3417
537.34 | 1226.244 | 1226.245 | 1226.244 | 1231.354 | 1226.244 | 1231.354 | 294.34 | 963.9327 | 963.9327 | 963.9327 | 963.9327 | 963.9327 | 963.9328 | 963.9327 | 963.9328 | 80.34 | 162.8978 | 162.8978 | 162.8978 | 162.8978
537.24 | 1196.833 | 1196.833 | 1196.833 | 1202.24 | 1196.833 | 1202.24 | 294.24 | 937.6203 | 937.6203 | 937.6203 | 937.6203 | 937.6203 | 937.6203 | 937.6203 | 937.6203 | 80.24 | 164.1541 | 164.1541 | 164.1541 | 164.1541
537.14 | 1163.65 | 1163.651 | 1163.65 | 1169.404 | 1163.65 | 1169.405 | 294.14 | 1005.648 | 1005.648 | 1005.648 | 1005.648 | 1005.648 | 1005.648 | 1005.648 | 1005.648 | 80.14 | 146.5662 | 146.5662 | 146.5662 | 146.5662
537.04 | 1150.83 | 1150.831 | 1150.83 | 1157 | 1150.83 | 1157.002 | 294.04 | 976.1263 | 976.1263 | 976.1263 | 976.1263 | 976.1263 | 976.1264 | 976.1263 | 976.1264 | 80.04 | 161.6415 | 161.6415 | 161.6415 | 161.6415
536.94 | 1177.979 | 1177.982 | 1177.979 | 1184.567 | 1177.979 | 1184.57 | 293.94 | 1015.274 | 1015.274 | 1015.274 | 1015.274 | 1015.274 | 1015.274 | 1015.274 | 1015.274 | 79.94 | 162.4791 | 162.4791 | 162.4791 | 162.4791
536.84 | 1156.863 | 1156.868 | 1156.863 | 1163.883 | 1156.863 | 1163.888 | 293.84 | 1002.439 | 1002.439 | 1002.439 | 1002.439 | 1002.439 | 1002.439 | 1002.439 | 1002.439 | 79.84 | 162.4791 | 162.4791 | 162.4791 | 162.4791
536.74 | 1214.932 | 1214.942 | 1214.932 | 1222.58 | 1214.932 | 1222.59 | 293.74 | 956.2315 | 956.2315 | 956.2315 | 956.2315 | 956.2315 | 956.2321 | 956.2315 | 956.2321 | 79.74 | 173.7856 | 173.7856 | 173.7856 | 173.7856
536.64 | 1173.454 | 1173.471 | 1173.454 | 1181.729 | 1173.454 | 1181.746 | 293.64 | 974.201 | 974.201 | 974.201 | 974.201 | 974.201 | 974.202 | 974.201 | 974.202 | 79.64 | 152.8476 | 152.8476 | 152.8476 | 152.8476
536.54 | 1200.603 | 1200.633 | 1200.603 | 1209.506 | 1200.603 | 1209.535 | 293.54 | 970.3504 | 970.3504 | 970.3504 | 970.3504 | 970.3504 | 970.3524 | 970.3504 | 970.3524 | 79.54 | 158.7102 | 158.7102 | 158.7102 | 158.7102
536.44 | 1147.059 | 1147.108 | 1147.059 | 1156.918 | 1147.059 | 1156.967 | 293.44 | 951.7392 | 951.7392 | 951.7392 | 951.7392 | 951.7392 | 951.7428 | 951.7392 | 951.7428 | 79.44 | 163.7353 | 163.7353 | 163.7353 | 163.7353
536.34 | 1211.916 | 1211.999 | 1211.916 | 1222.848 | 1211.916 | 1222.931 | 293.34 | 1011.423 | 1011.423 | 1011.423 | 1011.423 | 1011.423 | 1011.43 | 1011.423 | 1011.43 | 79.34 | 166.6667 | 166.6667 | 166.6667 | 166.6667
536.24 | 1217.949 | 1218.086 | 1217.949 | 1229.955 | 1217.949 | 1230.092 | 293.24 | 949.1721 | 949.1721 | 949.1721 | 949.1721 | 949.1721 | 949.1838 | 949.1721 | 949.1838 | 79.24 | 165.8291 | 165.8292 | 165.8291 | 165.8292
536.14 | 1229.261 | 1229.486 | 1229.261 | 1242.757 | 1229.261 | 1242.982 | 293.14 | 975.4845 | 975.4845 | 975.4845 | 975.4845 | 975.4845 | 975.505 | 975.4845 | 975.505 | 79.14 | 167.5042 | 167.5042 | 167.5042 | 167.5042
536.04 | 1220.965 | 1221.332 | 1220.966 | 1236.576 | 1220.965 | 1236.943 | 293.04 | 973.5592 | 973.5592 | 973.5592 | 973.5593 | 973.5592 | 973.5945 | 973.5592 | 973.5945 | 79.04 | 164.9916 | 164.9917 | 164.9916 | 164.9917
535.94 | 1214.932 | 1215.524 | 1214.933 | 1232.092 | 1214.932 | 1232.684 | 292.94 | 960.7239 | 960.7239 | 960.7239 | 960.724 | 960.7239 | 960.784 | 960.7239 | 960.7841 | 78.94 | 165.4104 | 165.4105 | 165.4104 | 165.4105
535.84 | 1217.195 | 1218.138 | 1217.195 | 1237.094 | 1217.195 | 1238.038 | 292.84 | 969.0669 | 969.0669 | 969.0669 | 969.067 | 969.0669 | 969.1674 | 969.0669 | 969.1675 | 78.84 | 149.0787 | 149.0789 | 149.0787 | 149.0789
535.74 | 1209.653 | 1211.14 | 1209.655 | 1233.04 | 1209.653 | 1234.528 | 292.74 | 960.0821 | 960.0821 | 960.0821 | 960.0824 | 960.0821 | 960.247 | 960.0821 | 960.2472 | 78.74 | 160.3853 | 160.3856 | 160.3853 | 160.3856
535.64 | 1246.606 | 1248.925 | 1246.609 | 1274.457 | 1246.606 | 1276.778 | 292.64 | 930.5609 | 930.5609 | 930.5609 | 930.5614 | 930.5609 | 930.8287 | 930.5609 | 930.8292 | 78.64 | 173.7856 | 173.7862 | 173.7856 | 173.7862
535.54 | 1245.852 | 1249.429 | 1245.857 | 1279.426 | 1245.852 | 1283.008 | 292.54 | 938.9039 | 938.9039 | 938.9039 | 938.9048 | 938.9039 | 939.3307 | 938.9039 | 939.3316 | 78.54 | 159.129 | 159.1302 | 159.129 | 159.1302
535.44 | 1218.703 | 1251.052 | 1245.599 | 1286.491 | 1245.591 | 1291.959 | 292.44 | 965.2163 | 965.2163 | 965.2163 | 965.2181 | 965.2163 | 965.8838 | 965.2163 | 965.8856 | 78.44 | 151.1725 | 151.175 | 151.1725 | 151.175
535.34 | 1272.247 | 1253.837 | 1245.595 | 1295.809 | 1245.582 | 1304.077 | 292.34 | 936.3368 | 936.3368 | 936.3368 | 936.3402 | 936.3368 | 937.3698 | 936.3368 | 937.3732 | 78.34 | 170.4355 | 170.4401 | 170.4355 | 170.4401
535.24 | 1299.397 | 1257.953 | 1245.584 | 1307.569 | 1245.563 | 1319.981 | 292.24 | 960.0821 | 960.0821 | 960.0821 | 960.0885 | 960.0821 | 961.6513 | 960.0821 | 961.6577 | 78.24 | 176.2982 | 176.3067 | 176.2982 | 176.3067
535.14 | 1306.184 | 1263.936 | 1245.577 | 1322.262 | 1245.541 | 1340.692 | 292.14 | 978.0516 | 978.0516 | 978.0516 | 978.0632 | 978.0516 | 980.3921 | 978.0516 | 980.4037 | 78.14 | 155.3601 | 155.3758 | 155.3601 | 155.3758
535.04 | 1368.778 | 1272.512 | 1245.557 | 1340.356 | 1245.498 | 1367.429 | 292.04 | 958.1568 | 958.1568 | 958.1568 | 958.1776 | 958.1568 | 961.6048 | 958.1568 | 961.6256 | 78.04 | 159.129 | 159.1575 | 159.129 | 159.1575
534.94 | 1434.389 | 1284.683 | 1245.528 | 1362.3 | 1245.431 | 1401.648 | 291.94 | 915.8003 | 943.7957 | 943.7957 | 943.8326 | 943.7957 | 948.785 | 943.7957 | 948.822 | 77.94 | 162.8978 | 162.9484 | 162.8978 | 162.9484
534.84 | 1452.489 | 1301.79 | 1245.514 | 1388.477 | 1245.358 | 1445.065 | 291.84 | 957.5151 | 943.7818 | 943.7818 | 943.8462 | 943.7818 | 950.872 | 943.7818 | 950.9364 | 77.84 | 164.1541 | 164.2435 | 164.1541 | 164.2435
534.74 | 1469.834 | 1325.565 | 1245.529 | 1419.104 | 1245.279 | 1499.64 | 291.74 | 935.695 | 943.7736 | 943.7736 | 943.8838 | 943.7736 | 953.7074 | 943.7736 | 953.8176 | 77.74 | 150.335 | 163.971 | 163.8167 | 163.971
534.64 | 1596.531 | 1358.193 | 1245.552 | 1454.149 | 1245.155 | 1567.584 | 291.64 | 990.8869 | 943.7258 | 943.7258 | 943.9125 | 943.7258 | 957.397 | 943.7258 | 957.5837 | 77.64 | 175.4606 | 163.7428 | 163.4786 | 163.7428
534.54 | 1682.504 | 1402.725 | 1245.624 | 1493.36 | 1245 | 1651.708 | 291.54 | 958.1568 | 943.7112 | 943.7112 | 944.0215 | 943.7112 | 962.1823 | 943.7112 | 962.4926 | 77.54 | 167.9229 | 163.5839 | 163.1399 | 163.5839
534.44 | 1749.623 | 1462.863 | 1245.79 | 1536.159 | 1244.822 | 1755.169 | 291.44 | 970.3504 | 943.6841 | 943.6841 | 944.1901 | 943.6842 | 968.2379 | 943.6841 | 968.7438 | 77.44 | 160.3853 | 161.1229 | 160.3853 | 161.1229
534.34 | 1876.32 | 1542.803 | 1246.086 | 1581.592 | 1244.599 | 1881.282 | 291.34 | 964.5745 | 943.663 | 943.663 | 944.4799 | 943.6631 | 975.6957 | 943.663 | 976.5128 | 77.34 | 182.1608 | 161.3348 | 160.129 | 161.3348
534.24 | 2049.02 | 1647.812 | 1246.575 | 1628.362 | 1244.315 | 2034.119 | 291.24 | 991.5287 | 943.6144 | 943.6144 | 944.9086 | 943.6147 | 984.5946 | 943.6144 | 985.889 | 77.24 | 181.3233 | 161.8168 | 159.8725 | 161.8168
534.14 | 2251.885 | 1784.125 | 1247.357 | 1674.874 | 1243.959 | 2218.437 | 291.14 | 1001.155 | 943.556 | 943.556 | 945.5682 | 943.5566 | 994.9976 | 943.556 | 997.0103 | 77.14 | 167.9229 | 162.707 | 159.6158 | 162.707
534.04 | 2472.097 | 1958.955 | 1248.601 | 1719.301 | 1243.526 | 2439.806 | 291.04 | 992.8122 | 943.5061 | 943.5061 | 946.6007 | 943.5071 | 1006.752 | 943.5061 | 1009.847 | 77.04 | 180.9045 | 164.1981 | 159.3586 | 164.1981
533.94 | 2668.929 | 2180.46 | 1250.524 | 1759.715 | 1243.022 | 2704.654 | 290.94 | 1021.05 | 943.4274 | 943.4274 | 948.1002 | 943.4294 | 1019.512 | 943.4274 | 1024.187 | 76.94 | 186.3484 | 166.5838 | 159.1012 | 166.5838
533.84 | 2972.097 | 2457.543 | 1253.381 | 1794.154 | 1242.412 | 3020.254 | 290.84 | 1067.899 | 943.3012 | 943.3012 | 950.2292 | 943.3049 | 1032.799 | 943.3012 | 1039.731 | 76.84 | 193.0486 | 170.2199 | 158.8437 | 170.2199
533.74 | 3453.997 | 2801.311 | 1257.498 | 1820.802 | 1241.631 | 3396.35 | 290.74 | 1067.899 | 943.1748 | 943.1748 | 953.3175 | 943.1818 | 1045.966 | 943.1748 | 1056.116 | 76.74 | 194.3049 | 175.6865 | 158.586 | 175.6865
533.64 | 3827.3 | 3220.627 | 1263.43 | 1838.261 | 1240.717 | 3840.883 | 290.64 | 1055.064 | 943.0613 | 943.0613 | 957.6479 | 943.0742 | 1058.238 | 943.0613 | 1072.838 | 76.64 | 208.124 | 183.5806 | 158.3282 | 183.5806
533.54 | 4279.789 | 3724.174 | 1271.814 | 1845.51 | 1239.644 | 4362.21 | 290.54 | 1087.794 | 942.9145 | 942.9145 | 963.5158 | 942.9378 | 1068.645 | 942.9145 | 1089.27 | 76.54 | 230.737 | 194.9622 | 158.0705 | 194.9622
533.44 | 4893.665 | 4319.735 | 1283.446 | 1842.034 | 1238.354 | 4968.507 | 290.44 | 1103.838 | 942.7513 | 942.7512 | 971.4296 | 942.7926 | 1076.349 | 942.7512 | 1105.069 | 76.44 | 234.0871 | 210.7249 | 157.813 | 210.7249
533.34 | 5704.374 | 5012.852 | 1299.357 | 1827.884 | 1236.777 | 5666.54 | 290.34 | 1150.045 | 942.5411 | 942.541 | 981.7545 | 942.6137 | 1080.695 | 942.541 | 1119.981 | 76.34 | 234.9246 | 232.6474 | 157.5558 | 232.6474
533.24 | 6422.323 | 5805.825 | 1321.069 | 1803.781 | 1234.945 | 6460.785 | 290.24 | 1087.152 | 942.3945 | 942.3943 | 995.0294 | 942.5195 | 1081.289 | 942.3943 | 1134.05 | 76.24 | 282.2446 | 261.9358 | 157.2989 | 261.9358
533.14 | 7414.781 | 6696.256 | 1350.017 | 1770.817 | 1232.763 | 7351.565 | 290.14 | 1156.463 | 942.1776 | 942.1771 | 1011.665 | 942.3888 | 1077.939 | 942.1771 | 1147.64 | 76.14 | 324.1206 | 301.1125 | 157.0427 | 301.1125
533.04 | 8421.569 | 7676.205 | 1388.157 | 1730.573 | 1230.224 | 8334.487 | 290.04 | 1180.208 | 941.9366 | 941.9357 | 1031.954 | 942.2901 | 1071.058 | 941.9357 | 1161.431 | 76.04 | 366.4154 | 351.7094 | 156.7875 | 351.7094
532.94 | 9490.196 | 8731.791 | 1437.76 | 1684.868 | 1227.307 | 9399.805 | 289.94 | 1144.269 | 941.7323 | 941.7304 | 1056.059 | 942.3124 | 1061.223 | 941.7304 | 1176.136 | 75.94 | 412.4791 | 416.6434 | 156.5337 | 416.6434
532.84 | 10525.64 | 9837.393 | 1501.464 | 1635.661 | 1224.023 | 10526.47 | 289.84 | 1185.342 | 941.487 | 941.4833 | 1083.901 | 942.421 | 1049.182 | 941.4833 | 1192.541 | 75.84 | 494.9749 | 497.5153 | 156.2816 | 497.5153
532.74 | 11769.98 | 10961.81 | 1582.119 | 1584.782 | 1220.299 | 11688.11 | 289.74 | 1236.042 | 941.1916 | 941.1845 | 1114.887 | 942.6804 | 1035.845 | 941.1845 | 1211.05 | 75.74 | 597.9899 | 596.8081 | 156.0319 | 596.8081
532.64 | 12782.05 | 12066.8 | 1682.97 | 1534.048 | 1216.216 | 12851.39 | 289.64 | 1234.116 | 940.9007 | 940.8874 | 1148.115 | 943.2289 | 1022.089 | 940.8874 | 1231.672 | 75.64 | 722.3618 | 715.4032 | 155.7855 | 715.4032
532.54 | 13955.51 | 13108.39 | 1807.616 | 1484.867 | 1211.717 | 13977.44 | 289.54 | 1253.369 | 940.5952 | 940.5704 | 1182.19 | 944.1681 | 1008.647 | 940.5704 | 1253.889 | 75.54 | 822.0268 | 853.9386 | 155.5433 | 853.9386
532.44 | 14836.35 | 14039.76 | 1959.584 | 1438.481 | 1206.906 | 15024.01 | 289.44 | 1293.159 | 940.2582 | 940.2128 | 1215.169 | 945.6791 | 996.0371 | 940.2128 | 1276.505 | 75.44 | 1028.476 | 1011.208 | 155.306 | 1011.208
532.34 | 15788.84 | 14814.49 | 2141.443 | 1395.652 | 1201.756 | 15948.07 | 289.34 | 1284.816 | 939.9447 | 939.8632 | 1244.999 | 948.018 | 984.6872 | 939.8632 | 1298.059 | 75.34 | 1170.017 | 1184.335 | 155.0754 | 1184.335
532.24 | 16730.02 | 15388.27 | 2355.582 | 1356.832 | 1196.272 | 16708.14 | 289.24 | 1332.307 | 939.6092 | 939.4652 | 1269.247 | 951.4114 | 974.7623 | 939.4652 | 1316.634 | 75.24 | 1369.347 | 1368.405 | 154.8525 | 1368.405
532.14 | 17521.12 | 15725.44 | 2603.503 | 1322.221 | 1190.507 | 17270.15 | 289.14 | 1338.082 | 939.3123 | 939.0609 | 1285.886 | 956.3354 | 966.3107 | 939.0608 | 1330.662 | 75.14 | 1544.807 | 1556.156 | 154.6389 | 1556.156
532.04 | 17740.57 | 15809.94 | 2885.521 | 1291.919 | 1184.663 | 17618.06 | 289.04 | 1356.052 | 939.0682 | 938.6379 | 1293.555 | 963.1752 | 959.2843 | 938.6378 | 1339.169 | 75.04 | 1757.119 | 1738.179 | 154.4359 | 1738.179
531.94 | 17699.85 | 15636.68 | 3200.077 | 1265.73 | 1178.83 | 17744.82 | 288.94 | 1307.278 | 938.9886 | 938.2641 | 1291.347 | 972.491 | 953.6469 | 938.2639 | 1341.682 | 74.94 | 1927.554 | 1904.346 | 154.2452 | 1904.346
531.84 | 17647.81 | 15215.69 | 3543.355 | 1243.253 | 1173.014 | 17656.27 | 288.84 | 1296.368 | 939.1065 | 937.9011 | 1279.424 | 984.9387 | 949.1515 | 937.9007 | 1338.919 | 74.84 | 2049.414 | 2042.337 | 154.0682 | 2042.337
531.74 | 17220.21 | 14571.3 | 3909.463 | 1224.146 | 1167.347 | 17370.21 | 288.74 | 1333.59 | 939.4668 | 937.5001 | 1258.989 | 1000.982 | 945.5841 | 937.4993 | 1332.525 | 74.74 | 2137.772 | 2143.8 | 153.9058 | 2143.8
531.64 | 16955.51 | 13739.03 | 4288.574 | 1207.864 | 1161.772 | 16911.92 | 288.64 | 1341.291 | 940.2469 | 937.0914 | 1231.645 | 1021.176 | 942.8143 | 937.0897 | 1324.615 | 74.64 | 2174.204 | 2197.868 | 153.7586 | 2197.868
531.54 | 16312.97 | 12762.36 | 4668.817 | 1194.067 | 1156.421 | 16312.41 | 288.54 | 1318.188 | 941.7084 | 936.7065 | 1199.642 | 1046.184 | 940.6837 | 936.7031 | 1318.112 | 74.54 | 2169.598 | 2203.273 | 153.6271 | 2203.273
531.44 | 15576.17 | 11687.28 | 5036.12 | 1182.359 | 1151.329 | 15603.1 | 288.44 | 1314.337 | 944.1068 | 936.3269 | 1165.298 | 1076.128 | 939.0402 | 936.3201 | 1315.62 | 74.44 | 2114.74 | 2156.209 | 153.5111 | 2156.209
531.34 | 14858.22 | 10562.72 | 5374.817 | 1172.355 | 1146.488 | 14816.91 | 288.34 | 1323.322 | 947.8371 | 935.9409 | 1130.626 | 1110.883 | 937.7621 | 935.9275 | 1319.339 | 74.34 | 2082.077 | 2063.625 | 153.4103 | 2063.625
531.24 | 14039.22 | 9432.04 | 5668.782 | 1163.773 | 1141.935 | 13980.73 | 288.24 | 1347.067 | 953.4976 | 935.5361 | 1097.382 | 1150.073 | 936.7255 | 935.5105 | 1331.172 | 74.24 | 1958.124 | 1930.649 | 153.3243 | 1930.649
531.14 | 13113.12 | 8331.427 | 5902.686 | 1156.393 | 1137.708 | 13115.09 | 288.14 | 1400.975 | 961.7089 | 935.0871 | 1066.718 | 1192.488 | 935.8287 | 935.0383 | 1351.677 | 74.14 | 1791.457 | 1768.92 | 153.2523 | 1768.92
531.04 | 12186.27 | 7289.511 | 6063.267 | 1150.006 | 1133.806 | 12235.17 | 288.04 | 1376.588 | 973.4569 | 934.6812 | 1039.515 | 1236.529 | 935.0987 | 934.5904 | 1380.919 | 74.04 | 1631.91 | 1588.547 | 153.193 | 1588.547
530.94 | 11432.13 | 6326.986 | 6138.57 | 1144.903 | 1130.169 | 11350.12 | 287.94 | 1401.617 | 990.0003 | 934.2826 | 1016.142 | 1279.878 | 934.4375 | 934.1167 | 1418.274 | 73.94 | 1409.966 | 1400.876 | 153.1451 | 1400.876
530.84 | 10436.65 | 5457.175 | 6126.14 | 1139.517 | 1126.882 | 10469.07 | 287.84 | 1455.526 | 1012.482 | 933.8885 | 996.4678 | 1319.706 | 933.7865 | 933.5878 | 1461.979 | 73.84 | 1213.987 | 1215.293 | 153.1069 | 1215.293
530.74 | 9496.229 | 4686.638 | 6026.58 | 1135.488 | 1123.927 | 9600.853 | 287.74 | 1515.852 | 1042.407 | 933.5309 | 980.3132 | 1353.2 | 933.1191 | 932.9972 | 1510.582 | 73.74 | 1036.851 | 1039.474 | 153.0769 | 1039.474
530.64 | 8644.042 | 4019.043 | 5845.605 | 1131.759 | 1121.271 | 8753.864 | 287.64 | 1495.315 | 1081.929 | 933.3561 | 967.4498 | 1377.465 | 932.5001 | 932.4268 | 1562.993 | 73.64 | 862.6466 | 878.7315 | 153.0538 | 878.7315
530.54 | 7960.784 | 3448.272 | 5593.373 | 1128.27 | 1118.856 | 7932.204 | 287.54 | 1640.996 | 1132.196 | 933.3122 | 957.158 | 1390.154 | 931.7513 | 931.708 | 1617.739 | 73.54 | 723.6181 | 736.5184 | 153.0362 | 736.5184
530.44 | 7171.946 | 2967.766 | 5283.51 | 1125.361 | 1116.718 | 7143.201 | 287.44 | 1709.023 | 1194.779 | 933.6336 | 949.0904 | 1390.346 | 930.9449 | 930.9196 | 1675.116 | 73.44 | 627.7219 | 613.8268 | 153.0229 | 613.8268
530.34 | 6491.704 | 2569.146 | 4931.568 | 1122.835 | 1114.82 | 6393.909 | 287.34 | 1710.307 | 1271.542 | 934.6335 | 942.916 | 1377.717 | 930.1435 | 930.129 | 1736.436 | 73.34 | 491.206 | 511.0879 | 153.0133 | 511.0879
530.24 | 5727.753 | 2243.107 | 4553.65 | 1120.578 | 1113.191 | 5690.954 | 287.24 | 1795.02 | 1362.231 | 936.6589 | 938.0885 | 1353.344 | 929.2598 | 929.2517 | 1802.575 | 73.24 | 400.335 | 426.439 | 153.0064 | 426.439
530.14 | 5043.741 | 1980.005 | 4165.624 | 1118.635 | 1111.803 | 5040.658 | 287.14 | 1907.329 | 1466.257 | 940.2065 | 934.2605 | 1319.494 | 928.2641 | 928.2595 | 1875.444 | 73.14 | 334.5896 | 358.8197 | 153.0013 | 358.8197
530.04 | 4502.262 | 1770.414 | 3781.547 | 1117.02 | 1110.605 | 4447.771 | 287.04 | 1964.446 | 1582.197 | 946.1152 | 931.2318 | 1278.736 | 927.211 | 927.2085 | 1956.657 | 73.04 | 279.732 | 305.2097 | 152.9977 | 305.2097
529.94 | 3947.21 | 1605.825 | 3412.672 | 1115.602 | 1109.604 | 3914.891 | 286.94 | 2011.937 | 1705.89 | 955.7234 | 928.7566 | 1234.096 | 926.1095 | 926.1082 | 2046.143 | 72.94 | 244.9749 | 264.1641 | 152.995 | 264.1641
529.84 | 3527.903 | 1478.566 | 3067.529 | 1114.331 | 1108.75 | 3442.927 | 286.84 | 2117.828 | 1832.049 | 970.4313 | 926.6115 | 1188.343 | 924.9 | 924.8993 | 2142.737 | 72.84 | 219.8492 | 232.7302 | 152.9931 | 232.7302
529.74 | 3018.1 | 1380.803 | 2752.059 | 1113.359 | 1108.075 | 3030.07 | 286.74 | 2312.925 | 1953.379 | 992.2185 | 924.5861 | 1143.705 | 923.4917 | 923.4914 | 2243.415 | 72.74 | 201.8425 | 209.5392 | 152.9917 | 209.5392
529.64 | 2660.633 | 1306.549 | 2469.66 | 1112.513 | 1107.527 | 2673.667 | 286.64 | 2373.251 | 2061.922 | 1024.511 | 922.7077 | 1102.17 | 922.021 | 922.0208 | 2345.248 | 72.64 | 187.1859 | 192.3784 | 152.9906 | 192.3784
529.54 | 2334.087 | 1250.805 | 2221.657 | 1111.782 | 1107.094 | 2370.056 | 286.54 | 2405.339 | 2149.731 | 1070.65 | 920.939 | 1064.806 | 920.5163 | 920.5162 | 2444.578 | 72.54 | 168.7605 | 180.1141 | 152.9898 | 180.1141
529.44 | 2048.265 | 1209.44 | 2008.263 | 1111.202 | 1106.761 | 2115.381 | 286.44 | 2545.886 | 2208.172 | 1134.845 | 919.1253 | 1032.144 | 918.8675 | 918.8675 | 2537.685 | 72.44 | 173.3668 | 171.3479 | 152.9892 | 171.3479
529.34 | 1801.659 | 1179.099 | 1827.479 | 1110.734 | 1106.516 | 1904.28 | 286.34 | 2617.764 | 2232.613 | 1223.57 | 917.2984 | 1004.454 | 917.1442 | 917.1442 | 2626.503 | 72.34 | 171.6918 | 165.2672 | 152.9887 | 165.2672
529.24 | 1631.222 | 1157.091 | 1676.366 | 1110.327 | 1106.331 | 1731.122 | 286.24 | 2644.718 | 2221.037 | 1342.515 | 915.4822 | 981.4064 | 915.3918 | 915.3918 | 2714.265 | 72.24 | 152.0101 | 161.0671 | 152.9883 | 161.0671
529.14 | 1537.707 | 1141.362 | 1551.845 | 1109.969 | 1106.178 | 1590.819 | 286.14 | 2829.547 | 2173.001 | 1498.024 | 913.5027 | 962.4641 | 913.4501 | 913.4501 | 2806.642 | 72.14 | 167.0854 | 158.2352 | 152.9879 | 158.2352
529.04 | 1472.851 | 1130.223 | 1450.636 | 1109.669 | 1106.049 | 1478.429 | 286.04 | 2930.304 | 2093.696 | 1698.939 | 911.4343 | 947.2187 | 911.4043 | 911.4043 | 2917.075 | 72.04 | 166.2479 | 156.3449 | 152.9877 | 156.3449
528.94 | 1303.922 | 1122.416 | 1369.497 | 1109.428 | 1105.979 | 1389.382 | 285.94 | 3070.851 | 1989.951 | 1950.871 | 909.2306 | 934.9087 | 909.2139 | 909.2139 | 3057.32 | 71.94 | 153.6851 | 155.1047 | 152.9875 | 155.1047
528.84 | 1256.41 | 1116.984 | 1305.256 | 1109.203 | 1105.926 | 1319.592 | 285.84 | 3219.099 | 1869.278 | 2258.455 | 906.8801 | 924.9869 | 906.8708 | 906.8708 | 3238.987 | 71.84 | 151.1725 | 154.3049 | 152.9874 | 154.3049
528.74 | 1227.753 | 1113.243 | 1255.025 | 1109.025 | 1105.883 | 1265.528 | 285.74 | 3520.087 | 1740.351 | 2626.195 | 904.2251 | 916.8134 | 904.2201 | 904.2201 | 3474.925 | 71.74 | 165.8291 | 153.7937 | 152.9872 | 153.7937
528.64 | 1168.175 | 1110.707 | 1216.484 | 1108.869 | 1105.861 | 1224.338 | 285.64 | 3801.823 | 1610.687 | 3051.455 | 901.2835 | 909.8779 | 901.2809 | 901.2809 | 3769.461 | 71.64 | 157.0352 | 153.4754 | 152.9872 | 153.4754
528.54 | 1160.633 | 1108.998 | 1187.053 | 1108.715 | 1105.842 | 1193.082 | 285.54 | 4079.066 | 1486.554 | 3526.796 | 898.0589 | 903.8245 | 898.0574 | 898.0574 | 4121.061 | 71.54 | 148.66 | 153.2772 | 152.9872 | 153.2772
528.44 | 1101.056 | 1107.873 | 1164.837 | 1108.595 | 1105.84 | 1169.625 | 285.44 | 4525.093 | 1372.275 | 4039.703 | 894.3791 | 898.199 | 894.3783 | 894.3783 | 4521.421 | 71.44 | 154.9414 | 153.158 | 152.9872 | 153.158
528.34 | 1125.943 | 1107.134 | 1148.243 | 1108.48 | 1105.833 | 1152.191 | 285.34 | 4949.3 | 1270.306 | 4568.012 | 890.2655 | 892.7501 | 890.2652 | 890.2652 | 4950.538 | 71.34 | 155.3601 | 155.4585 | 155.3601 | 155.4585
528.24 | 1107.843 | 1106.656 | 1135.998 | 1108.371 | 1105.832 | 1139.362 | 285.24 | 5397.253 | 1182.134 | 5084.122 | 885.6936 | 887.2806 | 885.6935 | 885.6935 | 5382.149 | 71.24 | 148.2412 | 148.2976 | 148.2412 | 148.2976
528.14 | 1083.71 | 1084.227 | 1104.94 | 1086.147 | 1083.71 | 1107.894 | 285.14 | 5725.196 | 1107.769 | 5554.171 | 880.7846 | 881.7873 | 880.7845 | 880.7845 | 5782.159 | 71.14 | 163.3166 | 163.3481 | 163.3166 | 163.3481
528.04 | 1079.186 | 1079.506 | 1093.967 | 1081.534 | 1079.186 | 1096.636 | 285.04 | 6135.284 | 1045.963 | 5942.357 | 875.4546 | 876.0762 | 875.4545 | 875.4545 | 6113.487 | 71.04 | 157.8727 | 157.8903 | 157.8727 | 157.8903
527.94 | 1032.428 | 1032.625 | 1042.617 | 1034.688 | 1032.428 | 1045.073 | 284.94 | 6315.621 | 995.8258 | 6218.712 | 869.9362 | 870.3143 | 869.9362 | 869.9362 | 6344.98 | 70.94 | 153.6851 | 153.6946 | 153.6851 | 153.6946
527.84 | 1042.232 | 1042.351 | 1049.202 | 1044.404 | 1042.232 | 1051.492 | 284.84 | 6395.841 | 955.7512 | 6355.39 | 864.331 | 864.5589 | 864.331 | 864.331 | 6447.038 | 70.84 | 148.66 | 148.6651 | 148.66 | 148.6651
527.74 | 1022.624 | 1022.696 | 1027.342 | 1024.722 | 1022.624 | 1029.512 | 284.74 | 6456.809 | 923.8423 | 6339.197 | 858.6582 | 858.7929 | 858.6582 | 858.6582 | 6404.516 | 70.74 | 156.6164 | 156.6191 | 156.6164 | 156.6191
527.64 | 1024.133 | 1024.175 | 1027.293 | 1026.158 | 1024.133 | 1029.36 | 284.64 | 6266.846 | 898.8991 | 6174.585 | 853.1723 | 853.2504 | 853.1723 | 853.1723 | 6220.39 | 70.64 | 162.8978 | 162.8993 | 162.8978 | 162.8993
527.54 | 970.5882 | 970.6132 | 972.6825 | 972.5398 | 970.5882 | 974.659 | 284.54 | 5927.352 | 879.6209 | 5873.227 | 848.0253 | 848.0701 | 848.0253 | 848.0253 | 5904.868 | 70.54 | 161.6415 | 161.6423 | 161.6415 | 161.6423
527.44 | 1015.837 | 1015.852 | 1017.21 | 1017.723 | 1015.837 | 1019.111 | 284.44 | 5540.367 | 864.7035 | 5461.791 | 843.2656 | 843.2908 | 843.2656 | 843.2656 | 5483.254 | 70.44 | 147.4037 | 147.4041 | 147.4037 | 147.4041
527.34 | 976.6214 | 976.6298 | 977.5117 | 978.446 | 976.6214 | 979.3447 | 284.34 | 4983.314 | 853.3807 | 4975.646 | 839.0661 | 839.08 | 839.0661 | 839.0661 | 4989.974 | 70.34 | 146.9849 | 146.9851 | 146.9849 | 146.9851
527.24 | 1023.379 | 1023.383 | 1023.95 | 1025.142 | 1023.379 | 1025.717 | 284.24 | 4403.157 | 844.8769 | 4448.329 | 835.4508 | 835.4584 | 835.4508 | 835.4508 | 4457.763 | 70.24 | 155.3601 | 155.3602 | 155.3601 | 155.3602
[7 empty] | 284.14 | 3923.116 | 838.412 | 3913.372 | 832.3188 | 832.3229 | 832.3188 | 832.3188 | 3919.469 | 70.14 | 153.6851 | 153.6851 | 153.6851 | 153.6851
[7 empty] | 284.04 | 3364.78 | 833.6251 | 3397.918 | 829.75 | 829.7521 | 829.75 | 829.75 | 3401.795 | 70.04 | 149.9162 | 149.9163 | 149.9162 | 149.9163
[7 empty] | 283.94 | 2903.992 | 830.0794 | 2922.13 | 827.6459 | 827.6471 | 827.6459 | 827.6459 | 2924.564 | 69.94 | 153.2663 | 153.2663 | 153.2663 | 153.2663
[7 empty] | 283.84 | 2431.652 | 827.5181 | 2499.941 | 826.0189 | 826.0195 | 826.0189 | 826.0189 | 2501.441 | 69.84 | 157.0352 | 157.0352 | 157.0352 | 157.0352
[7 empty] | 283.74 | 2076.755 | 825.6583 | 2135.698 | 824.7502 | 824.7505 | 824.7502 | 824.7502 | 2136.607 | 69.74 | 159.9665 | 159.9665 | 159.9665 | 159.9665
[7 empty] | 283.64 | 1857.913 | 824.2462 | 1830.796 | 823.7022 | 823.7024 | 823.7022 | 823.7022 | 1831.34 | 69.64 | 156.6164 | 156.6164 | 156.6164 | 156.6164
[7 empty] | 283.54 | 1629.444 | 823.2043 | 1583.271 | 822.8849 | 822.885 | 822.8849 | 822.8849 | 1583.591 | 69.54 | 154.9414 | 154.9414 | 154.9414 | 154.9414
[7 empty] | 283.44 | 1424.721 | 822.4586 | 1385.721 | 822.2744 | 822.2745 | 822.2744 | 822.2744 | 1385.905 | 69.44 | 167.5042 | 167.5042 | 167.5042 | 167.5042
[7 empty] | 283.34 | 1285.458 | 821.9098 | 1231.908 | 821.8046 | 821.8046 | 821.8046 | 821.8046 | 1232.013 | 69.34 | 170.0168 | 170.0168 | 170.0168 | 170.0168
[7 empty] | 283.24 | 1148.761 | 821.5318 | 1115.487 | 821.4729 | 821.4729 | 821.4729 | 821.4729 | 1115.546 | 69.24 | 159.5477 | 159.5477 | 159.5477 | 159.5477
[7 empty] | 283.14 | 1074.317 | 821.2488 | 1028.211 | 821.2165 | 821.2165 | 821.2165 | 821.2165 | 1028.244 | 69.14 | 151.5913 | 151.5913 | 151.5913 | 151.5913
[7 empty] | 283.04 | 1000.513 | 821.0522 | 964.2295 | 821.0346 | 821.0346 | 821.0346 | 821.0346 | 964.2471 | 69.04 | 157.8727 | 157.8727 | 157.8727 | 157.8727
[7 empty] | 282.94 | 935.695 | 820.9277 | 918.6661 | 820.9183 | 820.9183 | 820.9183 | 820.9183 | 918.6755 | 68.94 | 136.0972 | 136.0972 | 136.0972 | 136.0972
[7 empty] | 282.84 | 957.5151 | 820.7846 | 886.3023 | 820.7797 | 820.7797 | 820.7797 | 820.7797 | 886.3072 | 68.84 | 157.4539 | 157.4539 | 157.4539 | 157.4539
[7 empty] | 282.74 | 907.4573 | 820.6943 | 863.8331 | 820.6918 | 820.6918 | 820.6918 | 820.6918 | 863.8356 | 68.74 | 156.6164 | 156.6164 | 156.6164 | 156.6164
[7 empty] | 282.64 | 905.532 | 820.607 | 848.6824 | 820.6057 | 820.6057 | 820.6057 | 820.6057 | 848.6837 | 68.64 | 148.2412 | 148.2412 | 148.2412 | 148.2412
[7 empty] | 282.54 | 889.4879 | 820.5365 | 838.4718 | 820.5359 | 820.5359 | 820.5359 | 820.5359 | 838.4724 | 68.54 | 154.5226 | 154.5226 | 154.5226 | 154.5226
[7 empty] | 282.44 | 852.9072 | 820.5034 | 831.7471 | 820.503 | 820.503 | 820.503 | 820.503 | 831.7474 | 68.44 | 162.4791 | 162.4791 | 162.4791 | 162.4791
[7 empty] | 282.34 | 902.3232 | 820.4202 | 827.4005 | 820.42 | 820.42 | 820.42 | 820.42 | 827.4006 | 68.34 | 145.7286 | 145.7286 | 145.7286 | 145.7286
[7 empty] | 282.24 | 890.1296 | 820.3494 | 824.6002 | 820.3493 | 820.3493 | 820.3493 | 820.3493 | 824.6003 | 68.24 | 144.4724 | 144.4724 | 144.4724 | 144.4724
[7 empty] | 282.14 | 860.6084 | 820.3085 | 822.8469 | 820.3085 | 820.3085 | 820.3085 | 820.3085 | 822.8469 | 68.14 | 164.5729 | 164.5729 | 164.5729 | 164.5729
[7 empty] | 282.04 | 830.4454 | 820.2982 | 821.8008 | 820.2982 | 820.2982 | 820.2982 | 820.2982 | 821.8008 | 68.04 | 144.8911 | 144.8911 | 144.8911 | 144.8911
[7 empty] | 281.94 | 865.1008 | 820.2528 | 821.125 | 820.2528 | 820.2528 | 820.2528 | 820.2528 | 821.125 | 67.94 | 156.6164 | 156.6164 | 156.6164 | 156.6164
[7 empty] | 281.84 | 862.5337 | 820.2099 | 820.706 | 820.2099 | 820.2099 | 820.2099 | 820.2099 | 820.706 | 67.84 | 154.1039 | 154.1039 | 154.1039 | 154.1039
[7 empty] | 281.74 | 817.6101 | 820.2072 | 820.4871 | 820.2072 | 820.2072 | 820.2072 | 820.2072 | 820.4871 | 67.74 | 159.5477 | 159.5477 | 159.5477 | 159.5477
[7 empty] | 281.64 | 834.296 | 820.193 | 820.3478 | 820.193 | 820.193 | 820.193 | 820.193 | 820.3478 | 67.64 | 154.5226 | 154.5226 | 154.5226 | 154.5226
[7 empty] | 281.54 | 837.5048 | 820.1754 | 820.2593 | 820.1754 | 820.1754 | 820.1754 | 820.1754 | 820.2593 | 67.54 | 157.8727 | 157.8727 | 157.8727 | 157.8727
[7 empty] | 281.44 | 797.7153 | 820.1527 | 820.1977 | 820.1527 | 820.1527 | 820.1527 | 820.1527 | 820.1977 | 67.44 | 162.8978 | 162.8978 | 162.8978 | 162.8978
[7 empty] | 281.34 | 824.6695 | 820.1481 | 820.1718 | 820.1481 | 820.1481 | 820.1481 | 820.1481 | 820.1718 | 67.34 | 150.7538 | 150.7538 | 150.7538 | 150.7538
[7 empty] | 281.24 | 867.0261 | 820.1005 | 820.1128 | 820.1005 | 820.1005 | 820.1005 | 820.1005 | 820.1128 | 67.24 | 156.1977 | 156.1977 | 156.1977 | 156.1977
[7 empty] | 281.14 | 835.5795 | 820.0848 | 820.0911 | 820.0848 | 820.0848 | 820.0848 | 820.0848 | 820.0911 | 67.14 | 163.3166 | 163.3166 | 163.3166 | 163.3166
[7 empty] | 281.04 | 806.7 | 820.0713 | 820.0744 | 820.0713 | 820.0713 | 820.0713 | 820.0713 | 820.0744 | 67.04 | 155.7789 | 155.7789 | 155.7789 | 155.7789
[7 empty] | 280.94 | 873.4437 | 820.0171 | 820.0187 | 820.0171 | 820.0171 | 820.0171 | 820.0171 | 820.0187 | 66.94 | 137.3534 | 137.3534 | 137.3534 | 137.3534
[7 empty] | 280.84 | 835.5795 | 820.0013 | 820.0021 | 820.0013 | 820.0013 | 820.0013 | 820.0013 | 820.0021 | 66.84 | 144.8911 | 144.8911 | 144.8911 | 144.8911
[7 empty] | 280.74 | 847.1313 | 819.9738 | 819.9742 | 819.9738 | 819.9738 | 819.9738 | 819.9738 | 819.9742 | 66.74 | 156.6164 | 156.6164 | 156.6164 | 156.6164
[7 empty] | 280.64 | 830.4454 | 819.9632 | 819.9634 | 819.9632 | 819.9632 | 819.9632 | 819.9632 | 819.9634 | 66.64 | 161.2228 | 161.2228 | 161.2228 | 161.2228
[7 empty] | 280.54 | 782.3129 | 782.3129 | 782.313 | 782.3129 | 782.3129 | 782.3129 | 782.3129 | 782.313 | 66.54 | 156.1977 | 156.1977 | 156.1977 | 156.1977
[7 empty] | 280.44 | 836.2213 | 836.2213 | 836.2213 | 836.2213 | 836.2213 | 836.2213 | 836.2213 | 836.2213 | 66.44 | 159.9665 | 159.9665 | 159.9665 | 159.9665
[7 empty] | 280.34 | 824.0277 | 824.0277 | 824.0277 | 824.0277 | 824.0277 | 824.0277 | 824.0277 | 824.0277 | 66.34 | 141.1223 | 141.1223 | 141.1223 | 141.1223
[7 empty] | 280.24 | 803.4912 | 803.4912 | 803.4912 | 803.4912 | 803.4912 | 803.4912 | 803.4912 | 803.4912 | 66.24 | 152.0101 | 152.0101 | 152.0101 | 152.0101
[7 empty] | 280.14 | 803.4912 | 803.4912 | 803.4912 | 803.4912 | 803.4912 | 803.4912 | 803.4912 | 803.4912 | 66.14 | 142.7973 | 142.7973 | 142.7973 | 142.7973
[7 empty] | 280.04 | 818.2518 | 818.2518 | 818.2518 | 818.2518 | 818.2518 | 818.2518 | 818.2518 | 818.2518 | 66.04 | 165.4104 | 165.4104 | 165.4104 | 165.4104
[7 empty] | 279.94 | 804.133 | 804.133 | 804.133 | 804.133 | 804.133 | 804.133 | 804.133 | 804.133 | 65.94 | 157.8727 | 157.8727 | 157.8727 | 157.8727
[7 empty] | 279.84 | 839.4301 | 839.4301 | 839.4301 | 839.4301 | 839.4301 | 839.4301 | 839.4301 | 839.4301 | 65.84 | 162.4791 | 162.4791 | 162.4791 | 162.4791
[7 empty] | 279.74 | 809.2671 | 809.2671 | 809.2671 | 809.2671 | 809.2671 | 809.2671 | 809.2671 | 809.2671 | 65.74 | 149.0787 | 149.0787 | 149.0787 | 149.0787
[7 empty] | 279.64 | 822.7442 | 822.7442 | 822.7442 | 822.7442 | 822.7442 | 822.7442 | 822.7442 | 822.7442 | 65.64 | 154.5226 | 154.5226 | 154.5226 | 154.5226
[7 empty] | 279.54 | 846.4895 | 846.4895 | 846.4895 | 846.4895 | 846.4895 | 846.4895 | 846.4895 | 846.4895 | 65.54 | 144.0536 | 144.0536 | 144.0536 | 144.0536
[7 empty] | 279.44 | 814.4012 | 814.4012 | 814.4012 | 814.4012 | 814.4012 | 814.4012 | 814.4012 | 814.4012 | 65.44 | 156.6164 | 156.6164 | 156.6164 | 156.6164
[16 empty] | 65.34 | 154.5226 | 154.5226 | 154.5226 | 154.5226
[16 empty] | 65.24 | 150.335 | 150.335 | 150.335 | 150.335
[16 empty] | 65.14 | 140.7035 | 140.7035 | 140.7035 | 140.7035
[16 empty] | 65.04 | 154.9414 | 154.9414 | 154.9414 | 154.9414
[16 empty] | 64.94 | 158.2915 | 158.2915 | 158.2915 | 158.2915
[16 empty] | 64.84 | 148.2412 | 148.2412 | 148.2412 | 148.2412
[16 empty] | 64.74 | 155.3601 | 155.3601 | 155.3601 | 155.3601
[16 empty] | 64.64 | 152.0101 | 152.0101 | 152.0101 | 152.0101
[16 empty] | 64.54 | 152.0101 | 152.0101 | 152.0101 | 152.0101